## XRD_Materials
2θ	Alite	Na-A	ZSM-5
5.01		119	134
5.03		109	121
5.05		117	130
5.07		93	123
5.09		110	131
5.11		115	116
5.13		106	125
5.15		103	127
5.17		112	122
5.19		113	110
5.21		111	116
5.23		107	129
5.25		98	122
5.27		123	135
5.29		119	106
5.31		102	110
5.33		120	123
5.35		117	117
5.37		117	128
5.39		123	133
5.41		124	134
5.43		109	111
5.45		113	114
5.47		113	108
5.49		92	109
5.51		106	105
5.53		94	135
5.55		98	125
5.57		96	118
5.59		118	92
5.61		98	110
5.63		103	107
5.65		102	127
5.67		92	129
5.69		90	111
5.71		93	88
5.73		95	119
5.75		97	106
5.77		107	97
5.79		93	103
5.81		91	105
5.83		99	110
5.85		103	129
5.87		113	104
5.89		108	120
5.91		105	101
5.93		98	96
5.95		108	104
5.97		101	111
5.99		114	101
6.01		104	141
6.03		87	87
6.05		101	126
6.07		111	132
6.09		102	115
6.11		126	94
6.13		117	109
6.15		146	107
6.17		107	95
6.19		98	120
6.21		108	93
6.23		126	106
6.25		80	120
6.27		95	108
6.29		100	98
6.31		128	96
6.33		119	122
6.35		131	112
6.37		120	106
6.39		121	96
6.41		123	84
6.43		127	113
6.45		126	125
6.47		116	118
6.49		145	111
6.51		158	108
6.53		168	125
6.55		164	128
6.57		149	127
6.59		172	112
6.61		178	98
6.63		188	112
6.65		178	118
6.67		197	104
6.69		228	92
6.71		235	115
6.73		252	114
6.75		255	103
6.77		278	99
6.79		335	102
6.81		327	122
6.83		372	115
6.85		378	114
6.87		425	97
6.89		517	118
6.91		560	141
6.93		576	121
6.95		681	130
6.97		788	110
6.99		873	124
7.01		875	122
7.03		1074	148
7.05		1285	131
7.07		1354	154
7.09		1652	144
7.11		1902	134
7.13		2223	150
7.15		2791	163
7.17		3478	161
7.19		4574	185
7.21		4522	194
7.23		3172	220
7.25		1713	213
7.27		677	208
7.29		266	234
7.31		203	247
7.33		169	265
7.35		133	277
7.37		114	318
7.39		111	330
7.41		116	369
7.43		86	386
7.45		88	409
7.47		88	481
7.49		96	497
7.51		85	584
7.53		91	627
7.55		76	682
7.57		85	697
7.59		97	836
7.61		78	870
7.63		111	979
7.65		82	1140
7.67		81	1279
7.69		96	1446
7.71		82	1577
7.73		65	1825
7.75		68	1983
7.77		79	2344
7.79		78	2674
7.81		77	2968
7.83		86	3579
7.85		78	4203
7.87		75	4891
7.89		76	6048
7.91		66	7678
7.93		71	9598
7.95		83	10316
7.97		82	8652
7.99		80	5888
8.01		68	3464
8.03		89	2041
8.05		60	1153
8.07		73	676
8.09		88	470
8.11		69	327
8.13		83	309
8.15		74	291
8.17		80	272
8.19		67	246
8.21		77	249
8.23		69	244
8.25		79	229
8.27		72	239
8.29		71	249
8.31		82	293
8.33		72	297
8.35		61	269
8.37		64	333
8.39		69	407
8.41		77	338
8.43		91	432
8.45		75	450
8.47		81	469
8.49		75	545
8.51		99	602
8.53		88	642
8.55		62	717
8.57		82	815
8.59		71	928
8.61		84	1053
8.63		65	1140
8.65		71	1402
8.67		68	1627
8.69		75	1825
8.71		68	2175
8.73		67	2472
8.75		74	3044
8.77		69	3978
8.79		79	4711
8.81		75	5105
8.83		69	4783
8.85		54	4193
8.87		75	4145
8.89		83	4440
8.91		79	4097
8.93		72	3173
8.95		71	1881
8.97		65	1211
8.99		66	984
9.01		74	970
9.03		64	1184
9.05		58	1399
9.07		64	1584
9.09		76	1724
9.11		64	1706
9.13		64	1385
9.15		52	980
9.17		71	596
9.19		67	373
9.21		78	233
9.23		72	199
9.25		68	173
9.27		59	142
9.29		71	141
9.31		79	97
9.33		79	135
9.35		74	121
9.37		68	105
9.39		71	105
9.41		68	98
9.43		66	110
9.45		72	100
9.47		72	90
9.49		67	93
9.51		78	108
9.53		82	94
9.55		63	97
9.57		90	126
9.59		88	75
9.61		76	99
9.63		95	98
9.65		94	99
9.67		107	97
9.69		95	100
9.71		104	122
9.73		118	122
9.75		140	126
9.77		175	141
9.79		177	120
9.81		162	142
9.83		174	166
9.85		240	187
9.87		245	195
9.89		263	180
9.91		282	126
9.93		374	100
9.95		396	90
9.97		448	84
9.99		518	68
10.01		609	68
10.03		727	67
10.05		773	70
10.07		944	61
10.09		1188	71
10.11		1483	70
10.13		1883	58
10.15		2381	63
10.17		2988	77
10.19		3004	68
10.21		2332	55
10.23		1321	56
10.25		540	70
10.27		265	58
10.29		177	70
10.31		133	71
10.33		115	65
10.35		93	71
10.37		84	44
10.39		80	59
10.41		73	74
10.43		71	52
10.45		79	58
10.47		64	71
10.49		65	54
10.51		70	60
10.53		62	60
10.55		76	68
10.57		70	68
10.59		59	64
10.61		75	59
10.63		70	65
10.65		69	48
10.67		72	55
10.69		64	51
10.71		55	71
10.73		57	67
10.75		54	68
10.77		49	69
10.79		62	71
10.81		58	64
10.83		59	63
10.85		78	80
10.87		52	74
10.89		52	73
10.91		62	73
10.93		66	91
10.95		52	103
10.97		54	94
10.99		71	127
11.01		61	113
11.03		62	128
11.05		71	99
11.07		76	71
11.09		60	71
11.11		46	47
11.13		65	57
11.15		55	60
11.17		56	51
11.19		47	40
11.21		62	58
11.23		59	66
11.25		54	75
11.27		68	60
11.29		68	68
11.31		47	58
11.33		58	58
11.35		62	65
11.37		63	47
11.39		64	56
11.41		68	66
11.43		51	63
11.45		67	61
11.47		69	54
11.49		61	57
11.51		58	47
11.53		55	54
11.55		63	66
11.57		47	68
11.59		58	63
11.61		61	69
11.63		57	74
11.65		53	84
11.67		58	80
11.69		55	64
11.71		76	78
11.73		74	82
11.75		58	78
11.77		60	89
11.79		65	109
11.81		54	114
11.83		56	136
11.85		65	141
11.87		60	132
11.89		61	152
11.91		77	168
11.93		53	173
11.95		71	119
11.97		76	119
11.99		70	123
12.01		97	80
12.03		94	79
12.05		86	53
12.07		104	57
12.09		99	55
12.11		111	75
12.13		121	61
12.15		131	60
12.17		150	47
12.19		155	63
12.21		182	51
12.23		203	57
12.25		240	50
12.27		279	54
12.29		313	51
12.31		396	53
12.33		477	55
12.35		525	56
12.37		673	65
12.39		758	70
12.41		966	69
12.43		1212	59
12.45		1630	83
12.47		1876	88
12.49		1819	77
12.51		1288	110
12.53		685	90
12.55		322	85
12.57		155	63
12.59		98	62
12.61		96	65
12.63		73	53
12.65		69	66
12.67		72	46
12.69		51	65
12.71		67	49
12.73		54	53
12.75		53	57
12.77		63	53
12.79		50	60
12.81		68	45
12.83		66	69
12.85		67	54
12.87		56	52
12.89		60	75
12.91		44	77
12.93		52	79
12.95		70	106
12.97		62	99
12.99		49	105
13.01		51	110
13.03		44	114
13.05		51	145
13.07		53	159
13.09		64	190
13.11		51	202
13.13		51	256
13.15		55	310
13.17		70	382
13.19		47	533
13.21		42	595
13.23		54	656
13.25		36	592
13.27		51	408
13.29		54	253
13.31		53	126
13.33		50	80
13.35		44	71
13.37		54	69
13.39		54	74
13.41		62	52
13.43		45	79
13.45		47	63
13.47		53	56
13.49		50	79
13.51		54	69
13.53		48	71
13.55		47	85
13.57		52	74
13.59		50	90
13.61		41	86
13.63		67	93
13.65		50	94
13.67		47	93
13.69		46	112
13.71		42	136
13.73		50	140
13.75		52	181
13.77		48	200
13.79		51	251
13.81		51	308
13.83		51	311
13.85		63	376
13.87		55	499
13.89		60	622
13.91		59	862
13.93		57	1019
13.95		57	1059
13.97		52	918
13.99		51	615
14.01		54	379
14.03		58	238
14.05		61	140
14.07		50	95
14.09		53	97
14.11		43	92
14.13		50	83
14.15		44	82
14.17		41	67
14.19		48	64
14.21		32	65
14.23		51	66
14.25		49	65
14.27		60	65
14.29		38	67
14.31		48	65
14.33		46	63
14.35		52	64
14.37		52	70
14.39		55	89
14.41		59	81
14.43		47	72
14.45		54	90
14.47		50	115
14.49		52	124
14.51		52	140
14.53		40	170
14.55		43	191
14.57		45	220
14.59		43	293
14.61		48	325
14.63		44	361
14.65		38	415
14.67		51	477
14.69		45	541
14.71		48	628
14.73		46	797
14.75		63	1011
14.77		57	1228
14.79		41	1386
14.81		50	1172
14.83		44	932
14.85		52	684
14.87		37	602
14.89		45	571
14.91		34	508
14.93		41	508
14.95		46	429
14.97		52	409
14.99		51	335
15.01		60	225
15.03		36	158
15.05		56	114
15.07		44	106
15.09		52	87
15.11		40	75
15.13		37	89
15.15		42	95
15.17		58	70
15.19		50	79
15.21		41	88
15.23		44	99
15.25		55	99
15.27		39	112
15.29		37	125
15.31		64	139
15.33		56	143
15.35		47	155
15.37		42	176
15.39		53	228
15.41		55	278
15.43		59	290
15.45		52	380
15.47		56	434
15.49		44	493
15.51		31	634
15.53		42	618
15.55		47	634
15.57		61	575
15.59		40	508
15.61		52	463
15.63		45	338
15.65		55	256
15.67		45	236
15.69		57	204
15.71		60	179
15.73		55	193
15.75		64	195
15.77		62	250
15.79		82	281
15.81		82	361
15.83		82	432
15.85		109	511
15.87		105	697
15.89		124	779
15.91		156	878
15.93		201	821
15.95		210	662
15.97		238	483
15.99		309	446
16.01		382	392
16.03		477	339
16.05		641	256
16.07		846	208
16.09		1064	132
16.11		1244	98
16.13		1250	76
16.15		1018	75
16.17		617	69
16.19		341	70
16.21		191	86
16.23		106	65
16.25		80	79
16.27		59	83
16.29		71	70
16.31		66	77
16.33		65	86
16.35		57	90
16.37		47	113
16.39		47	106
16.41		52	125
16.43		53	140
16.45		47	174
16.47		64	206
16.49		42	248
16.51		58	241
16.53		57	232
16.55		55	206
16.57		53	241
16.59		42	213
16.61		50	193
16.63		51	162
16.65		55	160
16.67		40	143
16.69		43	103
16.71		46	79
16.73		49	69
16.75		45	56
16.77		52	55
16.79		47	67
16.81		53	45
16.83		48	67
16.85		48	55
16.87		49	54
16.89		50	51
16.91		54	49
16.93		33	48
16.95		62	54
16.97		56	60
16.99		46	63
17.01		43	66
17.03		55	60
17.05		41	64
17.07		44	57
17.09		49	55
17.11		70	65
17.13		56	77
17.15		41	78
17.17		52	92
17.19		45	138
17.21		41	149
17.23		35	172
17.25		54	175
17.27		59	190
17.29		41	181
17.31		40	148
17.33		54	127
17.35		54	114
17.37		53	91
17.39		49	88
17.41		50	84
17.43		53	99
17.45		48	72
17.47		57	92
17.49		56	133
17.51		74	128
17.53		69	146
17.55		69	166
17.57		74	210
17.59		97	278
17.61		96	336
17.63		91	369
17.65		128	359
17.67		145	343
17.69		114	308
17.71		102	270
17.73		75	263
17.75		80	257
17.77		53	326
17.79		62	394
17.81		54	502
17.83		52	530
17.85		43	524
17.87		57	410
17.89		50	271
17.91		45	192
17.93		36	114
17.95		53	73
17.97		42	75
17.99		52	73
18.01		44	66
18.03		55	62
18.05		44	74
18.07		49	66
18.09		50	74
18.11		42	77
18.13		44	88
18.15		49	115
18.17		47	96
18.19		45	111
18.21		34	125
18.23		49	101
18.25		56	90
18.27		48	70
18.29		47	67
18.31		43	50
18.33		40	54
18.35		48	52
18.37		63	49
18.39		69	58
18.41		72	49
18.43		46	53
18.45		65	42
18.47		48	37
18.49		63	63
18.51		62	46
18.53		65	70
18.55		62	59
18.57		60	48
18.59		45	55
18.61		46	57
18.63		49	52
18.65		67	62
18.67		49	61
18.69		54	57
18.71		45	69
18.73		57	54
18.75		69	73
18.77		67	75
18.79		61	67
18.81		65	80
18.83		69	78
18.85		64	87
18.87		48	94
18.89		49	68
18.91		45	58
18.93		49	72
18.95		49	79
18.97		48	70
18.99		48	80
19.01		51	81
19.03		43	73
19.05		60	82
19.07		50	92
19.09		56	114
19.11		53	144
19.13		50	158
19.15		52	185
19.17		46	222
19.19		57	270
19.21		54	292
19.23		57	372
19.25		53	373
19.27		55	405
19.29		64	321
19.31		66	250
19.33		56	195
19.35		59	156
19.37		57	136
19.39		47	117
19.41		61	83
19.43		45	103
19.45		64	88
19.47		54	101
19.49		59	85
19.51		39	91
19.53		52	100
19.55		57	82
19.57		46	99
19.59		65	77
19.61		59	90
19.63		72	100
19.65		56	64
19.67		64	89
19.69		44	88
19.71		71	92
19.73		50	102
19.75		58	83
19.77		43	103
19.79		49	104
19.81		56	104
19.83		46	102
19.85		70	86
19.87		54	101
19.89		70	130
19.91		54	125
19.93		56	120
19.95		64	122
19.97		54	139
19.99		47	114
20.01		62	104
20.03		53	110
20.05		57	74
20.07		76	76
20.09		65	94
20.11		66	95
20.13		69	82
20.15		75	87
20.17		71	108
20.19		63	111
20.21		84	127
20.23		87	141
20.25		92	180
20.27		129	213
20.29		128	235
20.31		163	324
20.33		168	390
20.35		213	456
20.37		261	498
20.39		321	535
20.41		386	504
20.43		357	388
20.45		336	298
20.47		276	228
20.49		199	171
20.51		130	123
20.53		93	120
20.55		90	115
20.57		56	110
20.59		69	98
20.61		52	141
20.63		57	133
20.65		69	157
20.67		58	186
20.69		42	181
20.71		62	221
20.73		59	259
20.75		56	304
20.77		55	333
20.79		60	387
20.81		48	431
20.83		53	579
20.85		70	650
20.87		68	704
20.89		69	703
20.91		69	572
20.93		102	476
20.95		97	355
20.97		133	266
20.99		159	161
21.01		155	128
21.03		115	104
21.05		97	107
21.07		87	104
21.09		65	95
21.11		77	85
21.13		61	81
21.15		61	89
21.17		80	69
21.19		77	78
21.21		70	86
21.23		91	53
21.25		92	69
21.27		129	83
21.29		129	65
21.31		147	59
21.33		167	80
21.35		244	79
21.37		249	69
21.39		240	85
21.41		214	74
21.43		206	82
21.45		195	63
21.47		211	89
21.49		230	73
21.51		237	84
21.53		332	92
21.55		425	93
21.57		518	68
21.59		687	82
21.61		889	104
21.63		1281	109
21.65		1701	124
21.67		1931	117
21.69		1879	145
21.71		1548	155
21.73		1124	190
21.75		748	229
21.77		431	246
21.79		225	261
21.81		149	249
21.83		123	235
21.85		102	199
21.87		95	143
21.89		90	118
21.91		77	101
21.93		66	111
21.95		67	117
21.97		74	105
21.99		68	114
22.01		73	120
22.03		67	138
22.05		57	128
22.07		68	142
22.09		62	181
22.11		58	219
22.13		71	295
22.15		58	318
22.17		58	346
22.19		68	345
22.21		63	314
22.23		43	275
22.25		71	245
22.27		77	206
22.29		66	154
22.31		57	135
22.33		60	156
22.35		45	149
22.37		51	130
22.39		60	109
22.41		78	110
22.43		61	102
22.45		48	111
22.47		88	118
22.49		52	127
22.51		69	123
22.53		56	116
22.55		59	145
22.57		69	118
22.59		59	125
22.61		73	110
22.63		75	123
22.65		78	132
22.67		68	106
22.69		76	117
22.71		74	130
22.73		94	149
22.75		95	159
22.77		105	158
22.79		112	168
22.81		154	207
22.83		172	227
22.85		193	289
22.87		223	329
22.89		170	446
22.91		166	527
22.93		122	674
22.95		110	851
22.97		92	1185
22.99		95	1605
23.01		77	2133
23.03		95	2737
23.05		99	3586
23.07		92	4381
23.09		96	4440
23.11		87	4008
23.13		84	3415
23.15		67	2699
23.17		88	2158
23.19		66	1771
23.21		57	1747
23.23		72	1888
23.25		66	2176
23.27		76	2350
23.29		71	2529
23.31		65	2409
23.33		87	2401
23.35		62	2157
23.37		74	1954
23.39		80	1688
23.41		63	1356
23.43		85	1102
23.45		75	766
23.47		85	559
23.49		65	465
23.51		68	385
23.53		81	347
23.55		74	364
23.57		88	425
23.59		81	530
23.61		102	558
23.63		83	647
23.65		97	835
23.67		105	1005
23.69		96	1195
23.71		118	1248
23.73		136	1296
23.75		144	1348
23.77		184	1296
23.79		245	1383
23.81		322	1248
23.83		389	1247
23.85		481	1186
23.87		617	1413
23.89		784	1596
23.91		1026	1948
23.93		1391	2357
23.95		1915	2462
23.97		2586	2322
23.99		3020	1940
24.01		2870	1488
24.03		2428	1094
24.05		1669	726
24.07		1243	572
24.09		714	473
24.11		392	384
24.13		238	394
24.15		182	371
24.17		149	315
24.19		142	318
24.21		105	355
24.23		118	382
24.25		98	443
24.27		96	516
24.29		98	629
24.31		106	679
24.33		84	843
24.35		108	914
24.37		74	797
24.39		104	785
24.41		84	794
24.43		75	729
24.45		74	764
24.47		81	720
24.49		96	675
24.51		75	747
24.53		78	783
24.55		76	717
24.57		68	667
24.59		98	574
24.61		80	444
24.63		94	339
24.65		80	307
24.67		76	231
24.69		80	210
24.71		72	218
24.73		88	190
24.75		71	206
24.77		79	234
24.79		68	208
24.81		63	181
24.83		79	138
24.85		91	109
24.87		108	131
24.89		72	99
24.91		82	93
24.93		90	82
24.95		90	83
24.97		91	77
24.99		95	80
25.01		92	83
25.03		116	70
25.05		121	71
25.07		128	82
25.09		105	73
25.11		100	64
25.13		86	74
25.15		103	63
25.17		93	64
25.19		78	69
25.21		92	75
25.23		71	81
25.25		66	81
25.27		67	85
25.29		93	67
25.31		79	83
25.33		79	88
25.35		71	116
25.37		77	87
25.39		85	113
25.41		74	108
25.43		74	120
25.45		69	154
25.47		73	167
25.49		90	210
25.51		77	211
25.53		81	265
25.55		79	243
25.57		91	243
25.59		96	245
25.61		86	245
25.63		71	206
25.65		74	231
25.67		91	217
25.69		86	213
25.71		77	211
25.73		84	242
25.75		93	267
25.77		87	264
25.79		88	267
25.81		103	301
25.83		85	327
25.85		92	370
25.87		106	410
25.89		106	438
25.91		135	413
25.93		157	427
25.95		151	430
25.97		192	403
25.99		218	374
26.01		264	319
26.03		347	271
26.05		461	209
26.07		609	164
26.09		774	146
26.11		905	132
26.13		905	145
26.15		753	141
26.17		607	169
26.19		454	197
26.21		315	224
26.23		224	217
26.25		132	214
26.27		122	198
26.29		109	171
26.31		96	170
26.33		97	132
26.35		106	144
26.37		95	153
26.39		104	137
26.41		88	150
26.43		70	132
26.45		87	167
26.47		79	174
26.49		94	199
26.51		87	234
26.53		96	300
26.55		106	309
26.57		83	350
26.59		94	373
26.61		96	331
26.63		114	291
26.65		116	271
26.67		104	249
26.69		97	219
26.71		96	231
26.73		113	176
26.75		84	187
26.77		112	239
26.79		128	223
26.81		101	242
26.83		122	311
26.85		129	335
26.87		121	387
26.89		194	386
26.91		184	444
26.93		255	462
26.95		287	508
26.97		410	537
26.99		508	570
27.01		654	571
27.03		887	434
27.05		1218	380
27.07		1722	310
27.09		2106	225
27.11		2612	190
27.13		2577	123
27.15		2246	101
27.17		1729	82
27.19		1319	99
27.21		944	89
27.23		630	108
27.25		348	120
27.27		221	126
27.29		159	144
27.31		156	140
27.33		173	163
27.35		114	170
27.37		94	205
27.39		122	241
27.41		100	242
27.43		104	243
27.45		104	239
27.47		104	200
27.49		105	203
27.51		87	188
27.53		104	151
27.55		93	158
27.57		95	125
27.59		102	141
27.61		87	137
27.63		105	134
27.65		83	128
27.67		92	117
27.69		76	100
27.71		86	105
27.73		94	98
27.75		75	85
27.77		101	98
27.79		102	62
27.81		92	78
27.83		109	69
27.85		99	74
27.87		92	80
27.89		73	66
27.91		86	59
27.93		81	89
27.95		108	75
27.97		101	81
27.99		97	84
28.01		100	87
28.03		111	99
28.05		83	108
28.07		81	151
28.09		92	129
28.11		92	142
28.13		84	124
28.15		76	135
28.17		81	122
28.19		88	108
28.21		75	114
28.23		81	98
28.25		98	107
28.27		86	93
28.29		90	90
28.31		80	122
28.33		76	98
28.35		105	138
28.37		78	122
28.39		97	161
28.41		95	178
28.43		94	145
28.45		103	153
28.47		80	139
28.49		79	131
28.51		91	137
28.53		90	125
28.55		87	142
28.57		89	121
28.59		93	119
28.61		84	102
28.63		75	80
28.65		80	84
28.67		87	62
28.69		95	70
28.71		93	60
28.73		90	74
28.75		90	56
28.77		87	81
28.79		74	79
28.81		103	63
28.83		86	74
28.85		93	79
28.87		96	70
28.89		96	64
28.91		91	64
28.93		103	75
28.95		118	81
28.97		116	61
28.99		120	73
29.01		137	93
29.03		159	81
29.05		145	88
29.07		145	94
29.09		136	115
29.11		127	157
29.13		118	177
29.15		103	226
29.17		93	233
29.19		106	343
29.21		116	293
29.23		127	325
29.25		170	355
29.27		166	348
29.29		227	341
29.31		270	341
29.33		334	351
29.35		517	369
29.37		643	330
29.39		850	331
29.41		977	344
29.43		846	279
29.45		668	227
29.47		583	186
29.49		509	187
29.51		361	123
29.53		246	140
29.55		180	71
29.57		153	93
29.59		144	87
29.61		142	101
29.63		134	91
29.65		131	94
29.67		150	105
29.69		167	107
29.71		175	139
29.73		208	129
29.75		276	172
29.77		325	241
29.79		405	263
29.81		530	357
29.83		726	430
29.85		971	554
29.87		1346	717
29.89		1900	773
29.91		2457	775
29.93		3070	786
29.95		3209	720
29.97		2899	623
29.99		2358	536
30.01		1872	460
30.03		1579	389
30.05		1092	311
30.07		676	289
30.09		339	306
30.11		224	316
30.13		221	333
30.15		158	339
30.17		166	399
30.19		137	398
30.21		138	372
30.23		130	386
30.25		122	406
30.27		128	413
30.29		119	353
30.31		128	319
30.33		99	270
30.35		115	255
30.37		121	229
30.39		92	177
30.41		107	186
30.43		107	155
30.45		111	146
30.47		107	136
30.49		94	160
30.51		110	129
30.53		98	181
30.55		113	150
30.57		115	147
30.59		85	149
30.61		110	119
30.63		118	94
30.65		134	89
30.67		113	89
30.69		146	83
30.71		165	78
30.73		202	71
30.75		276	68
30.77		329	70
30.79		396	67
30.81		519	66
30.83		555	69
30.85		540	58
30.87		450	48
30.89		405	57
30.91		374	57
30.93		271	43
30.95		194	51
30.97		157	62
30.99		119	70
31.01		104	74
31.03		105	58
31.05		105	77
31.07		94	78
31.09		111	75
31.11		75	113
31.13		107	126
31.15		92	132
31.17		83	160
31.19		96	179
31.21		107	188
31.23		93	213
31.25		89	191
31.27		100	174
31.29		87	187
31.31		99	151
31.33		88	123
31.35		114	115
31.37		122	107
31.39		101	124
31.41		129	105
31.43		103	71
31.45		91	93
31.47		103	84
31.49		103	76
31.51		119	85
31.53		115	92
31.55		113	93
31.57		76	95
31.59		100	105
31.61		85	65
31.63		97	73
31.65		93	81
31.67		110	79
31.69		88	67
31.71		95	79
31.73		98	91
31.75		101	74
31.77		93	92
31.79		99	61
31.81		112	81
31.83		108	76
31.85		104	70
31.87		100	65
31.89		94	83
31.91		103	52
31.93		89	65
31.95		105	66
31.97		111	66
31.99		88	55
32.01		111	68
32.03		122	82
32.05		102	70
32.07		101	80
32.09		109	87
32.11		108	103
32.13		96	99
32.15		116	119
32.17		102	106
32.19		96	127
32.21		120	107
32.23		108	88
32.25		83	100
32.27		118	79
32.29		124	77
32.31		116	68
32.33		142	71
32.35		125	82
32.37		144	69
32.39		172	72
32.41		214	76
32.43		224	72
32.45		288	78
32.47		368	93
32.49		471	74
32.51		617	59
32.53		753	78
32.55		739	63
32.57		651	96
32.59		535	66
32.61		512	104
32.63		403	93
32.65		349	130
32.67		233	126
32.69		170	164
32.71		157	207
32.73		142	216
32.75		129	208
32.77		121	215
32.79		134	216
32.81		119	220
32.83		129	197
32.85		113	192
32.87		109	190
32.89		106	170
32.91		111	138
32.93		92	128
32.95		106	106
32.97		103	83
32.99		97	86
33.01		96	70
33.03		95	71
33.05		102	70
33.07		104	60
33.09		116	62
33.11		121	57
33.13		108	71
33.15		132	61
33.17		123	59
33.19		110	58
33.21		118	51
33.23		136	49
33.25		130	57
33.27		161	88
33.29		181	67
33.31		216	73
33.33		234	90
33.35		308	61
33.37		291	88
33.39		286	116
33.41		257	115
33.43		211	125
33.45		210	115
33.47		181	108
33.49		153	96
33.51		128	91
33.53		109	78
33.55		112	64
33.57		115	53
33.59		122	65
33.61		110	72
33.63		112	70
33.65		121	85
33.67		104	83
33.69		97	86
33.71		112	113
33.73		111	104
33.75		106	118
33.77		109	122
33.79		132	102
33.81		133	121
33.83		132	124
33.85		120	110
33.87		115	76
33.89		156	74
33.91		127	74
33.93		147	71
33.95		185	59
33.97		174	76
33.99		222	78
34.01		241	81
34.03		340	70
34.05		429	69
34.07		594	74
34.09		766	84
34.11		1110	77
34.13		1379	73
34.15		1915	69
34.17		2149	94
34.19		2019	81
34.21		1570	107
34.23		1344	105
34.25		1195	132
34.27		1006	155
34.29		750	161
34.31		478	145
34.33		268	191
34.35		234	186
34.37		183	182
34.39		136	182
34.41		131	197
34.43		116	160
34.45		139	197
34.47		102	181
34.49		138	168
34.51		115	138
34.53		127	136
34.55		122	149
34.57		103	131
34.59		125	141
34.61		118	169
34.63		111	145
34.65		131	160
34.67		118	134
34.69		115	142
34.71		114	151
34.73		111	117
34.75		122	115
34.77		107	122
34.79		124	120
34.81		104	112
34.83		111	104
34.85		109	115
34.87		92	90
34.89		102	120
34.91		107	111
34.93		93	147
34.95		90	136
34.97		105	145
34.99		99	130
35.01		92	130
35.03		109	108
35.05		83	153
35.07		92	133
35.09		103	149
35.11		93	147
35.13		105	203
35.15		82	153
35.17		87	162
35.19		98	147
35.21		112	149
35.23		96	96
35.25		92	108
35.27		88	93
35.29		96	84
35.31		88	71
35.33		115	67
35.35		91	67
35.37		100	67
35.39		90	79
35.41		89	61
35.43		92	67
35.45		81	59
35.47		101	77
35.49		100	66
35.51		86	88
35.53		126	91
35.55		107	82
35.57		104	94
35.59		117	109
35.61		135	108
35.63		146	154
35.65		166	178
35.67		198	163
35.69		239	218
35.71		265	156
35.73		326	189
35.75		356	151
35.77		314	150
35.79		257	123
35.81		237	114
35.83		241	101
35.85		199	99
35.87		155	80
35.89		139	76
35.91		126	73
35.93		133	75
35.95		143	94
35.97		153	118
35.99		144	126
36.01		109	155
36.03		138	195
36.05		105	219
36.07		111	264
36.09		129	311
36.11		96	265
36.13		119	263
36.15		90	234
36.17		110	219
36.19		115	223
36.21		77	179
36.23		103	202
36.25		91	162
36.27		105	184
36.29		105	185
36.31		106	179
36.33		107	187
36.35		109	162
36.37		124	129
36.39		123	139
36.41		163	128
36.43		184	127
36.45		191	109
36.47		239	103
36.49		272	109
36.51		282	86
36.53		271	107
36.55		249	101
36.57		226	121
36.59		192	93
36.61		208	111
36.63		152	122
36.65		142	113
36.67		91	106
36.69		94	83
36.71		85	106
36.73		92	91
36.75		105	100
36.77		87	83
36.79		80	98
36.81		82	89
36.83		92	71
36.85		86	106
36.87		85	109
36.89		73	103
36.91		80	75
36.93		77	80
36.95		87	81
36.97		82	77
36.99		94	80
37.01		105	66
37.03		82	76
37.05		94	84
37.07		87	85
37.09		96	89
37.11		92	116
37.13		106	139
37.15		89	145
37.17		89	178
37.19		97	170
37.21		116	179
37.23		106	168
37.25		116	159
37.27		114	165
37.29		128	150
37.31		110	134
37.33		125	168
37.35		102	131
37.37		97	134
37.39		90	145
37.41		85	150
37.43		90	163
37.45		105	188
37.47		88	201
37.49		91	160
37.51		100	170
37.53		86	191
37.55		107	196
37.57		92	205
37.59		88	208
37.61		91	193
37.63		93	177
37.65		97	202
37.67		102	178
37.69		83	174
37.71		85	142
37.73		66	144
37.75		94	121
37.77		112	126
37.79		107	114
37.81		99	93
37.83		111	100
37.85		106	81
37.87		115	88
37.89		128	76
37.91		171	80
37.93		181	69
37.95		226	65
37.97		217	92
37.99		245	70
38.01		242	71
38.03		219	61
38.05		204	74
38.07		177	54
38.09		155	55
38.11		157	62
38.13		101	56
38.15		89	62
38.17		74	63
38.19		93	48
38.21		77	67
38.23		98	67
38.25		75	68
38.27		105	85
38.29		105	62
38.31		106	68
38.33		73	63
38.35		107	59
38.37		81	68
38.39		88	63
38.41		79	62
38.43		95	65
38.45		79	55
38.47		92	57
38.49		86	49
38.51		111	66
38.53		78	69
38.55		84	72
38.57		75	64
38.59		81	84
38.61		92	86
38.63		106	80
38.65		86	75
38.67		100	87
38.69		63	73
38.71		100	88
38.73		77	111
38.75		106	85
38.77		86	73
38.79		88	81
38.81		82	75
38.83		75	78
38.85		89	77
38.87		89	91
38.89		97	71
38.91		87	68
38.93		75	80
38.95		58	68
38.97		82	58
38.99		77	65
39.01		74	63
39.03		86	69
39.05		70	57
39.07		92	55
39.09		72	52
39.11		89	66
39.13		75	52
39.15		87	47
39.17		75	66
39.19		77	64
39.21		89	68
39.23		78	59
39.25		92	76
39.27		94	61
39.29		101	63
39.31		129	66
39.33		132	49
39.35		133	47
39.37		167	54
39.39		170	50
39.41		165	47
39.43		171	49
39.45		145	45
39.47		133	47
39.49		128	39
39.51		140	57
39.53		115	46
39.55		133	62
39.57		89	63
39.59		102	60
39.61		86	50
39.63		74	77
39.65		75	58
39.67		69	51
39.69		92	46
39.71		76	46
39.73		82	61
39.75		89	47
39.77		69	59
39.79		99	57
39.81		98	57
39.83		85	48
39.85		89	61
39.87		82	49
39.89		83	44
39.91		83	48
39.93		91	43
39.95		85	40
39.97		79	42
39.99		103	31
40.01		99	33
40.03		112	43
40.05		137	41
40.07		142	45
40.09		190	44
40.11		190	35
40.13		221	54
40.15		208	49
40.17		168	43
40.19		162	72
40.21		158	33
40.23		141	39
40.25		151	39
40.27		116	60
40.29		107	42
40.31		91	46
40.33		72	54
40.35		83	68
40.37		77	80
40.39		91	57
40.41		77	81
40.43		81	61
40.45		74	65
40.47		80	72
40.49		78	63
40.51		94	70
40.53		79	64
40.55		81	58
40.57		83	50
40.59		81	52
40.61		85	57
40.63		81	66
40.65		84	70
40.67		72	66
40.69		95	63
40.71		73	70
40.73		78	68
40.75		77	55
40.77		83	61
40.79		70	54
40.81		91	57
40.83		95	65
40.85		88	60
40.87		90	49
40.89		83	70
40.91		91	57
40.93		69	65
40.95		80	83
40.97		60	90
40.99		96	83
41.01		94	103
41.03		73	104
41.05		76	113
41.07		90	97
41.09		61	101
41.11		74	93
41.13		78	87
41.15		94	86
41.17		79	58
41.19		91	69
41.21		88	52
41.23		97	57
41.25		94	55
41.27		89	59
41.29		98	61
41.31		93	83
41.33		131	65
41.35		129	72
41.37		163	85
41.39		164	104
41.41		193	85
41.43		229	94
41.45		309	103
41.47		341	106
41.49		459	103
41.51		493	86
41.53		421	79
41.55		337	107
41.57		296	77
41.59		282	93
41.61		287	75
41.63		240	84
41.65		195	76
41.67		165	89
41.69		98	76
41.71		114	78
41.73		92	75
41.75		73	70
41.77		104	86
41.79		81	65
41.81		84	74
41.83		84	56
41.85		96	63
41.87		107	44
41.89		98	54
41.91		76	61
41.93		78	56
41.95		77	58
41.97		93	65
41.99		110	44
42.01		131	60
42.03		125	49
42.05		124	38
42.07		136	53
42.09		154	43
42.11		225	51
42.13		211	40
42.15		305	58
42.17		339	40
42.19		299	57
42.21		286	46
42.23		264	49
42.25		216	36
42.27		211	56
42.29		176	34
42.31		183	53
42.33		156	45
42.35		118	48
42.37		113	56
42.39		89	71
42.41		84	62
42.43		82	74
42.45		102	71
42.47		86	77
42.49		79	97
42.51		88	60
42.53		91	84
42.55		95	75
42.57		84	64
42.59		103	70
42.61		105	67
42.63		117	74
42.65		133	66
42.67		159	66
42.69		158	64
42.71		172	44
42.73		154	64
42.75		152	67
42.77		184	58
42.79		194	67
42.81		258	62
42.83		255	70
42.85		246	65
42.87		236	77
42.89		198	81
42.91		168	66
42.93		174	80
42.95		174	82
42.97		173	75
42.99		110	65
43.01		110	63
43.03		105	73
43.05		97	76
43.07		92	93
43.09		105	76
43.11		115	63
43.13		139	82
43.15		129	75
43.17		142	82
43.19		101	71
43.21		118	88
43.23		106	90
43.25		111	105
43.27		103	83
43.29		83	77
43.31		108	69
43.33		73	68
43.35		96	75
43.37		122	79
43.39		130	78
43.41		121	85
43.43		152	63
43.45		165	73
43.47		212	83
43.49		239	92
43.51		253	97
43.53		228	102
43.55		177	95
43.57		173	93
43.59		183	96
43.61		153	92
43.63		157	102
43.65		121	86
43.67		125	102
43.69		95	98
43.71		119	105
43.73		74	94
43.75		106	97
43.77		87	80
43.79		104	82
43.81		80	80
43.83		96	68
43.85		101	69
43.87		102	59
43.89		117	62
43.91		95	70
43.93		93	74
43.95		105	74
43.97		114	63
43.99		135	63
44.01		158	62
44.03		152	59
44.05		226	57
44.07		270	71
44.09		310	62
44.11		411	66
44.13		498	60
44.15		533	61
44.17		484	44
44.19		378	54
44.21		360	46
44.23		294	43
44.25		330	53
44.27		323	50
44.29		245	44
44.31		203	58
44.33		129	51
44.35		120	57
44.37		104	61
44.39		93	46
44.41		97	55
44.43		91	62
44.45		77	45
44.47		107	44
44.49		79	61
44.51		95	45
44.53		83	52
44.55		82	69
44.57		85	63
44.59		86	70
44.61		79	66
44.63		91	54
44.65		95	65
44.67		89	60
44.69		97	68
44.71		102	69
44.73		103	58
44.75		119	60
44.77		124	62
44.79		126	80
44.81		135	69
44.83		125	73
44.85		121	82
44.87		116	90
44.89		91	92
44.91		112	115
44.93		113	150
44.95		86	178
44.97		91	218
44.99		82	274
45.01		92	363
			424
			443
			490
			464
			417
			358
			396
			355
			354
			328
			268
			219
			231
			221
			231
			207
			176
			195
			203
			217
			227
			243
			258
			329
			336
			381
			438
			462
			429
			407
			398
			361
			329
			313
			249
			217
			156
			150
			132
			117
			109
			106
			102
			110
			99
			95
			78
			87
			71
			85
			81
			94
			89
			91
			104
			66
			78
			64
			69
			68
			84
			64
			84
			97
			71
			78
			89
			99
			134
			110
			134
			144
			147
			163
			138
			134
			141
			146
			141
			176
			154
			129
			110
			119
			119
			105
			90
			90
			74
			79
			87
			54
			62
			51
			51
			34
			54
			64
			59
			70
			66
			64
			58
			70
			69
			78
			71
			97
			82
			102
			91
			111
			126
			113
			125
			114
			120
			136
			129
			166
			176
			139
			174
			164
			162
			166
			152
			159
			132
			140
			137
			116
			123
			110
			99
			110
			84
			88
			77
			91
			70
			73
			64
			55
			51
			59
			50
			45
			44
			46
			50
			54
			49
			51
			59
			52
			52
			55
			49
			55
			54
			45
			58
			58
			49
			53
			80
			77
			89
			105
			114
			122
			135
			157
			155
			151
			113
			127
			147
			132
			139
			113
			142
			108
			105
			89
			123
			106
			131
			98
			104
			105
			129
			107
			124
			98
			122
			102
			83
			75
			79
			81
			62
			63
			58
			74
			52
			52
			47
			48
			47
			68
			57
			40
			40
			52
			65
			48
			53
			50
			81
			55
			79
			91
			74
			75
			95
			87
			67
			78
			83
			78
			80
			93
			78
			70
			74
			63
			73
			73
			86
			93
			87
			84
			76
			84
			79
			90
			85
			77
			70
			78
			79
			69
			71
			64
			48
			63
			48
			57
			72
			54
			73
			51
			54
			58
			57
			62
			59
			57
			61
			53
			55
			53
			44
			49
			50
			53
			45
			42
			57
			39
			52
			41
			60
			41
			51
			48
			50
			59
			44
			59
			57
			57
			71
			62
			67
			59
			59
			72
			57
			68
			67
			59
			45
			77
			55
			66
			63
			63
			68
			75
			68
			72
			63
			72
			76
			61
			66
			64
			57
			71
			62
			74
			76
			72
			73
			75
			88
			105
			108
			113
			107
			121
			109
			94
			103
			130
			128
			143
			123
			119
			103
			110
			97
			103
			109
			100
			94
			97
			97
			89
			85
			87
			79
			82
			99
			100
			99
			89
			114
			110
			112
			115
			124
			108
			99
			83
			86
			95
			79
			92
			85
			73
			62
			63
			67
			59
			62
			66
			57
			50
			50
			63
			58
			41
			61
			49
			48
			47
			59
			59
			63
			53
			44
			47
			57
			54
			58
			57
			58
			66
			54
			50
			47
			56
			51
			65
			63
			62
			54
			77
			62
			79
			61
			84
			78
			72
			89
			67
			62
			73
			63
			78
			78
			69
			72
			52
			66
			59
			79
			68
			65
			76
			83
			70
			69
			71
			58
			61
			65
			65
			49
			61
			66
			62
			47
			49
			46
			42
			49
			54
			65
			53
			59
			68
			62
			59
			57
			56
			62
			65
			59
			53
			50
			65
			48
			41
			62
			49
			58
			44
			53
			57
			47
			51
			50
			52
			53
			53
			55
			46
			63
			56
			60
			75
			82
			82
			125
			131
			133
			128
			128
			137
			158
			172
			190
			207
			238
			214
			192
			194
			162
			160
			202
			221
			197
			181
			195
			163
			146
			160
			159
			163
			136
			137
			129
			131
			119
			110
			91
			103
			102
			102
			106
			106
			113
			109
			114
			96
			113
			132
			125
			100
			125
			120
			108
			119
			120
			112
			108
			107
			98
			113
			95
			101
			102
			95
			88
			110
			90
			84
			61
			77
			71
			64
			69
			83
			67
			84
			52
			76
			65
			91
			70
			57
			77
			62
			57
			66
			50
			37
			71
			74
			75
			100
			100
			89
			101
			99
			79
			83
			80
			101
			76
			82
			70
			66
			65
			63
			60
			58
			58
			64
			57
			49
			74
			68
			62
			74
			74
			91
			82
			84
			78
			72
			82
			86
			70
			83
			82
			96
			96
			86
			103
			87
			87
			86
			84
			75
			71
			72
			72
			69
			70
			53
			53
			54
			51
			56
			53
			50
			55
			55
			47
			54
			63
			50
			51
			55
			50
			54
			44
			52
			52
			43
			54
			49
			63
			47
			62
			44
			55
			44
			54
			51
			42
			50
			43
			62
			41
			44
			51
			51
			55
			65
			44
			57
			50
			69
			69
			73
			52
			66
			50
			56
			62
			53
			56
			49
			63
			55
			45
			46
			47
			61
			50
			64
			52
			56
			64
			57
			62
			67
			77
			82
			84
			82
			92
			70
			80
			85
			79
			93
			84
			90
			93
			103
			90
			105
			84
			81
			90
			65
			70
			55
			88
			76
			57
			51
			57
			62
			59
			48
			70
			53
			49
			47
			58
			48
			48
			46
			43
			60
			45
			60
			46
			47
			63
			49
			71
			49
			41
			46
			61
			58
			59
			52
			51
			61
			38
			58
			56
			66
			54
			51
			53
			62
			45
			53
			78
			54
			59
			65
			58
			51
			61
			48
			62
			57
			45
			51
			44
			66
			58
			54
			52
			61
			50
			44
			44
			60
			46
			58
			55
			72
			52
			51
			61
			52
			57
			58
			55
			65
			62
			92
			77
			83
			105
			91
			89
			76
			81
			62
			68
			72
			67
			59
			60
			59
			55
			49
			48
			51
			68
			46
			51
			43
			56
			45
			46
			55
			50
			57
			63
			72
			54
			57
			58
			55
			66
			67
			66
			84
			65
			58
			63
			59
			61
			73
			74
			85
			69
			71
			58
			67
			67
			77
			69
			81
			91
			93
			81
			98
			96
			100
			83
			98
			98
			95
			92
			104
			93
			96
			96
			104
			109
			82
			104
			112
			110
			108
			104
			137
			125
			121
			124
			121
			108
			79
			130
			129
			113
			120
			110
			114
			107
			90
			97
			84
			93
			79
			79
			86
			81
			75
			66
			70
			51
			69
			61
			88
			72
			78
			70
			79
			84
			95
			93
			81
			89
			67
			102
			77
			98
			89
			83
			86
			86
			110
			104
			119
			146
			136
			151
			175
			211
			189
			222
			252
			256
			217
			198
			160
			167
			187
			180
			190
			193
			167
			155
			137
			112
			121
			130
			80
			97
			92
			103
			104
			107
			115
			95
			112
			100
			95
			102
			97
			121
			118
			123
			136
			148
			141
			187
			144
			154
			163
			169
			168
			163
			164
			158
			156
			159
			147
			141
			137
			135
			142
			154
			147
			135
			126
			107
			128
			141
			120
			117
			101
			82
			93
			76
			101
			71
			89
			87
			95
			118