## ASAP_ALIT
				|					|					|					|					|					|					|					|					|					|					|					|					|					|					|					|					|					|					|					|					|					|					|					|					|
ASAP 2020 V4.04 (V4.04 H)	Unit 1	Serial #: 1169	Page 1	|	ASAP 2020 V4.04 (V4.04 H)	Unit 1	Serial #: 1169	Page 1		|	ASAP 2020 V4.04 (V4.04 H)	Unit 1	Serial #: 1169	Page 1	|	ASAP 2020 V4.04 (V4.04 H)	Unit 1	Serial #: 1169	Page 1	|	ASAP 2020 V4.04 (V4.04 H)	Unit 1	Serial #: 1169	Page 1	|	ASAP 2020 V4.04 (V4.04 H)	Unit 1	Serial #: 1169	Page 1	|	ASAP 2020 V4.04 (V4.04 H)	Unit 1	Serial #: 1169	Page 1	|	ASAP 2020 V4.04 (V4.04 H)	Unit 1	Serial #: 1169	Page 1	|	ASAP 2020 V4.04 (V4.04 H)	Unit 1	Serial #: 1169	Page 1	|	ASAP 2020 V4.04 (V4.04 H)	Unit 1	Serial #: 1169	Page 1	|	ASAP 2020 V4.04 (V4.04 H)	Unit 1	Serial #: 1169	Page 1			|	ASAP 2020 V4.04 (V4.04 H)	Unit 1	Serial #: 1169	Page 1	|	ASAP 2020 V4.04 (V4.04 H)	Unit 1	Serial #: 1169	Page 1	|	ASAP 2020 V4.04 (V4.04 H)	Unit 1	Serial #: 1169	Page 1	|	ASAP 2020 V4.04 (V4.04 H)	Unit 1	Serial #: 1169	Page 1	|	ASAP 2020 V4.04 (V4.04 H)	Unit 1	Serial #: 1169	Page 1	|	ASAP 2020 V4.04 (V4.04 H)	Unit 1	Serial #: 1169	Page 1	|	ASAP 2020 V4.04 (V4.04 H)	Unit 1	Serial #: 1169	Page 1			|	ASAP 2020 V4.04 (V4.04 H)	Unit 1	Serial #: 1169	Page 1	|	ASAP 2020 V4.04 (V4.04 H)	Unit 1	Serial #: 1169	Page 1	|	ASAP 2020 V4.04 (V4.04 H)	Unit 1	Serial #: 1169	Page 1	|	ASAP 2020 V4.04 (V4.04 H)	Unit 1	Serial #: 1169	Page 1	|	ASAP 2020 V4.04 (V4.04 H)	Unit 1	Serial #: 1169	Page 1	|	ASAP 2020 V4.04 (V4.04 H)	Unit 1	Serial #: 1169	Page 1	|	ASAP 2020 V4.04 (V4.04 H)	Unit 1	Serial #: 1169	Page 1	|	ASAP 2020 V4.04 (V4.04 H)	Unit 1	Serial #: 1169	Page 1
				|					|					|					|					|					|					|					|					|					|					|					|					|					|					|					|					|					|					|					|					|					|					|					|					|
				|					|					|					|					|					|					|					|					|					|					|					|					|					|					|					|					|					|					|					|					|					|					|					|					|
Sample:	Alit JS			|	Sample:	Alit JS				|	Sample:	Alit JS			|	Sample:	Alit JS			|	Sample:	Alit JS			|	Sample:	Alit JS			|	Sample:	Alit JS			|	Sample:	Alit JS			|	Sample:	Alit JS			|	Sample:	Alit JS			|	Sample:	Alit JS					|	Sample:	Alit JS			|	Sample:	Alit JS			|	Sample:	Alit JS			|	Sample:	Alit JS			|	Sample:	Alit JS			|	Sample:	Alit JS			|	Sample:	Alit JS					|	Sample:	Alit JS			|	Sample:	Alit JS			|	Sample:	Alit JS			|	Sample:	Alit JS			|	Sample:	Alit JS			|	Sample:	Alit JS			|	Sample:	Alit JS			|	Sample:	Alit JS
Operator:				|	Operator:					|	Operator:				|	Operator:				|	Operator:				|	Operator:				|	Operator:				|	Operator:				|	Operator:				|	Operator:				|	Operator:					|	Operator:				|	Operator:				|	Operator:				|	Operator:				|	Operator:				|	Operator:				|	Operator:					|	Operator:				|	Operator:				|	Operator:				|	Operator:				|	Operator:				|	Operator:				|	Operator:				|	Operator:
Submitter:				|	Submitter:					|	Submitter:				|	Submitter:				|	Submitter:				|	Submitter:				|	Submitter:				|	Submitter:				|	Submitter:				|	Submitter:				|	Submitter:					|	Submitter:				|	Submitter:				|	Submitter:				|	Submitter:				|	Submitter:				|	Submitter:				|	Submitter:					|	Submitter:				|	Submitter:				|	Submitter:				|	Submitter:				|	Submitter:				|	Submitter:				|	Submitter:				|	Submitter:
File:	C:\2020\DATA\001-921.SMP			|	File:	C:\2020\DATA\001-921.SMP				|	File:	C:\2020\DATA\001-921.SMP			|	File:	C:\2020\DATA\001-921.SMP			|	File:	C:\2020\DATA\001-921.SMP			|	File:	C:\2020\DATA\001-921.SMP			|	File:	C:\2020\DATA\001-921.SMP			|	File:	C:\2020\DATA\001-921.SMP			|	File:	C:\2020\DATA\001-921.SMP			|	File:	C:\2020\DATA\001-921.SMP			|	File:	C:\2020\DATA\001-921.SMP					|	File:	C:\2020\DATA\001-921.SMP			|	File:	C:\2020\DATA\001-921.SMP			|	File:	C:\2020\DATA\001-921.SMP			|	File:	C:\2020\DATA\001-921.SMP			|	File:	C:\2020\DATA\001-921.SMP			|	File:	C:\2020\DATA\001-921.SMP			|	File:	C:\2020\DATA\001-921.SMP					|	File:	C:\2020\DATA\001-921.SMP			|	File:	C:\2020\DATA\001-921.SMP			|	File:	C:\2020\DATA\001-921.SMP			|	File:	C:\2020\DATA\001-921.SMP			|	File:	C:\2020\DATA\001-921.SMP			|	File:	C:\2020\DATA\001-921.SMP			|	File:	C:\2020\DATA\001-921.SMP			|	File:	C:\2020\DATA\001-921.SMP
				|					|					|					|					|					|					|					|					|					|					|					|					|					|					|					|					|					|					|					|					|					|					|					|					|
				|					|					|					|					|					|					|					|					|					|					|					|					|					|					|					|					|					|					|					|					|					|					|					|					|
Started:	2021-05-14 16:24:06	Analysis Adsorptive:	N2	|	Started:	2021-05-14 16:24:06	Analysis Adsorptive:	N2		|	Started:	2021-05-14 16:24:06	Analysis Adsorptive:	N2	|	Started:	2021-05-14 16:24:06	Analysis Adsorptive:	N2	|	Started:	2021-05-14 16:24:06	Analysis Adsorptive:	N2	|	Started:	2021-05-14 16:24:06	Analysis Adsorptive:	N2	|	Started:	2021-05-14 16:24:06	Analysis Adsorptive:	N2	|	Started:	2021-05-14 16:24:06	Analysis Adsorptive:	N2	|	Started:	2021-05-14 16:24:06	Analysis Adsorptive:	N2	|	Started:	2021-05-14 16:24:06	Analysis Adsorptive:	N2	|	Started:	2021-05-14 16:24:06	Analysis Adsorptive:	N2			|	Started:	2021-05-14 16:24:06	Analysis Adsorptive:	N2	|	Started:	2021-05-14 16:24:06	Analysis Adsorptive:	N2	|	Started:	2021-05-14 16:24:06	Analysis Adsorptive:	N2	|	Started:	2021-05-14 16:24:06	Analysis Adsorptive:	N2	|	Started:	2021-05-14 16:24:06	Analysis Adsorptive:	N2	|	Started:	2021-05-14 16:24:06	Analysis Adsorptive:	N2	|	Started:	2021-05-14 16:24:06	Analysis Adsorptive:	N2			|	Started:	2021-05-14 16:24:06	Analysis Adsorptive:	N2	|	Started:	2021-05-14 16:24:06	Analysis Adsorptive:	N2	|	Started:	2021-05-14 16:24:06	Analysis Adsorptive:	N2	|	Started:	2021-05-14 16:24:06	Analysis Adsorptive:	N2	|	Started:	2021-05-14 16:24:06	Analysis Adsorptive:	N2	|	Started:	2021-05-14 16:24:06	Analysis Adsorptive:	N2	|	Started:	2021-05-14 16:24:06	Analysis Adsorptive:	N2	|	Started:	2021-05-14 16:24:06	Analysis Adsorptive:	N2
Completed:	2021-05-15 1:34:57	Analysis Bath Temp.:	-196.023 °C	|	Completed:	2021-05-15 1:34:57	Analysis Bath Temp.:	-196.023 °C		|	Completed:	2021-05-15 1:34:57	Analysis Bath Temp.:	-196.023 °C	|	Completed:	2021-05-15 1:34:57	Analysis Bath Temp.:	-196.023 °C	|	Completed:	2021-05-15 1:34:57	Analysis Bath Temp.:	-196.023 °C	|	Completed:	2021-05-15 1:34:57	Analysis Bath Temp.:	-196.023 °C	|	Completed:	2021-05-15 1:34:57	Analysis Bath Temp.:	-196.023 °C	|	Completed:	2021-05-15 1:34:57	Analysis Bath Temp.:	-196.023 °C	|	Completed:	2021-05-15 1:34:57	Analysis Bath Temp.:	-196.023 °C	|	Completed:	2021-05-15 1:34:57	Analysis Bath Temp.:	-196.023 °C	|	Completed:	2021-05-15 1:34:57	Analysis Bath Temp.:	-196.023 °C			|	Completed:	2021-05-15 1:34:57	Analysis Bath Temp.:	-196.023 °C	|	Completed:	2021-05-15 1:34:57	Analysis Bath Temp.:	-196.023 °C	|	Completed:	2021-05-15 1:34:57	Analysis Bath Temp.:	-196.023 °C	|	Completed:	2021-05-15 1:34:57	Analysis Bath Temp.:	-196.023 °C	|	Completed:	2021-05-15 1:34:57	Analysis Bath Temp.:	-196.023 °C	|	Completed:	2021-05-15 1:34:57	Analysis Bath Temp.:	-196.023 °C	|	Completed:	2021-05-15 1:34:57	Analysis Bath Temp.:	-196.023 °C			|	Completed:	2021-05-15 1:34:57	Analysis Bath Temp.:	-196.023 °C	|	Completed:	2021-05-15 1:34:57	Analysis Bath Temp.:	-196.023 °C	|	Completed:	2021-05-15 1:34:57	Analysis Bath Temp.:	-196.023 °C	|	Completed:	2021-05-15 1:34:57	Analysis Bath Temp.:	-196.023 °C	|	Completed:	2021-05-15 1:34:57	Analysis Bath Temp.:	-196.023 °C	|	Completed:	2021-05-15 1:34:57	Analysis Bath Temp.:	-196.023 °C	|	Completed:	2021-05-15 1:34:57	Analysis Bath Temp.:	-196.023 °C	|	Completed:	2021-05-15 1:34:57	Analysis Bath Temp.:	-196.023 °C
Report Time:	2022-05-09 22:45:23	Thermal Correction:	Yes	|	Report Time:	2022-05-09 22:45:23	Thermal Correction:	Yes		|	Report Time:	2022-05-09 22:45:23	Thermal Correction:	Yes	|	Report Time:	2022-05-09 22:45:23	Thermal Correction:	Yes	|	Report Time:	2022-05-09 22:45:23	Thermal Correction:	Yes	|	Report Time:	2022-05-09 22:45:23	Thermal Correction:	Yes	|	Report Time:	2022-05-09 22:45:23	Thermal Correction:	Yes	|	Report Time:	2022-05-09 22:45:23	Thermal Correction:	Yes	|	Report Time:	2022-05-09 22:45:23	Thermal Correction:	Yes	|	Report Time:	2022-05-09 22:45:23	Thermal Correction:	Yes	|	Report Time:	2022-05-09 22:45:23	Thermal Correction:	Yes			|	Report Time:	2022-05-09 22:45:23	Thermal Correction:	Yes	|	Report Time:	2022-05-09 22:45:23	Thermal Correction:	Yes	|	Report Time:	2022-05-09 22:45:23	Thermal Correction:	Yes	|	Report Time:	2022-05-09 22:45:23	Thermal Correction:	Yes	|	Report Time:	2022-05-09 22:45:23	Thermal Correction:	Yes	|	Report Time:	2022-05-09 22:45:23	Thermal Correction:	Yes	|	Report Time:	2022-05-09 22:45:23	Thermal Correction:	Yes			|	Report Time:	2022-05-09 22:45:23	Thermal Correction:	Yes	|	Report Time:	2022-05-09 22:45:23	Thermal Correction:	Yes	|	Report Time:	2022-05-09 22:45:23	Thermal Correction:	Yes	|	Report Time:	2022-05-09 22:45:23	Thermal Correction:	Yes	|	Report Time:	2022-05-09 22:45:23	Thermal Correction:	Yes	|	Report Time:	2022-05-09 22:45:23	Thermal Correction:	Yes	|	Report Time:	2022-05-09 22:45:23	Thermal Correction:	Yes	|	Report Time:	2022-05-09 22:45:23	Thermal Correction:	Yes
Sample Mass:	0.2601 g	Warm Free Space:	27.7048 cm³ Entered	|	Sample Mass:	0.2601 g	Warm Free Space:	27.7048 cm³ Entered		|	Sample Mass:	0.2601 g	Warm Free Space:	27.7048 cm³ Entered	|	Sample Mass:	0.2601 g	Warm Free Space:	27.7048 cm³ Entered	|	Sample Mass:	0.2601 g	Warm Free Space:	27.7048 cm³ Entered	|	Sample Mass:	0.2601 g	Warm Free Space:	27.7048 cm³ Entered	|	Sample Mass:	0.2601 g	Warm Free Space:	27.7048 cm³ Entered	|	Sample Mass:	0.2601 g	Warm Free Space:	27.7048 cm³ Entered	|	Sample Mass:	0.2601 g	Warm Free Space:	27.7048 cm³ Entered	|	Sample Mass:	0.2601 g	Warm Free Space:	27.7048 cm³ Entered	|	Sample Mass:	0.2601 g	Warm Free Space:	27.7048 cm³ Entered			|	Sample Mass:	0.2601 g	Warm Free Space:	27.7048 cm³ Entered	|	Sample Mass:	0.2601 g	Warm Free Space:	27.7048 cm³ Entered	|	Sample Mass:	0.2601 g	Warm Free Space:	27.7048 cm³ Entered	|	Sample Mass:	0.2601 g	Warm Free Space:	27.7048 cm³ Entered	|	Sample Mass:	0.2601 g	Warm Free Space:	27.7048 cm³ Entered	|	Sample Mass:	0.2601 g	Warm Free Space:	27.7048 cm³ Entered	|	Sample Mass:	0.2601 g	Warm Free Space:	27.7048 cm³ Entered			|	Sample Mass:	0.2601 g	Warm Free Space:	27.7048 cm³ Entered	|	Sample Mass:	0.2601 g	Warm Free Space:	27.7048 cm³ Entered	|	Sample Mass:	0.2601 g	Warm Free Space:	27.7048 cm³ Entered	|	Sample Mass:	0.2601 g	Warm Free Space:	27.7048 cm³ Entered	|	Sample Mass:	0.2601 g	Warm Free Space:	27.7048 cm³ Entered	|	Sample Mass:	0.2601 g	Warm Free Space:	27.7048 cm³ Entered	|	Sample Mass:	0.2601 g	Warm Free Space:	27.7048 cm³ Entered	|	Sample Mass:	0.2601 g	Warm Free Space:	27.7048 cm³ Entered
Cold Free Space:	82.4824 cm³	Equilibration Interval:	30 s	|	Cold Free Space:	82.4824 cm³	Equilibration Interval:	30 s		|	Cold Free Space:	82.4824 cm³	Equilibration Interval:	30 s	|	Cold Free Space:	82.4824 cm³	Equilibration Interval:	30 s	|	Cold Free Space:	82.4824 cm³	Equilibration Interval:	30 s	|	Cold Free Space:	82.4824 cm³	Equilibration Interval:	30 s	|	Cold Free Space:	82.4824 cm³	Equilibration Interval:	30 s	|	Cold Free Space:	82.4824 cm³	Equilibration Interval:	30 s	|	Cold Free Space:	82.4824 cm³	Equilibration Interval:	30 s	|	Cold Free Space:	82.4824 cm³	Equilibration Interval:	30 s	|	Cold Free Space:	82.4824 cm³	Equilibration Interval:	30 s			|	Cold Free Space:	82.4824 cm³	Equilibration Interval:	30 s	|	Cold Free Space:	82.4824 cm³	Equilibration Interval:	30 s	|	Cold Free Space:	82.4824 cm³	Equilibration Interval:	30 s	|	Cold Free Space:	82.4824 cm³	Equilibration Interval:	30 s	|	Cold Free Space:	82.4824 cm³	Equilibration Interval:	30 s	|	Cold Free Space:	82.4824 cm³	Equilibration Interval:	30 s	|	Cold Free Space:	82.4824 cm³	Equilibration Interval:	30 s			|	Cold Free Space:	82.4824 cm³	Equilibration Interval:	30 s	|	Cold Free Space:	82.4824 cm³	Equilibration Interval:	30 s	|	Cold Free Space:	82.4824 cm³	Equilibration Interval:	30 s	|	Cold Free Space:	82.4824 cm³	Equilibration Interval:	30 s	|	Cold Free Space:	82.4824 cm³	Equilibration Interval:	30 s	|	Cold Free Space:	82.4824 cm³	Equilibration Interval:	30 s	|	Cold Free Space:	82.4824 cm³	Equilibration Interval:	30 s	|	Cold Free Space:	82.4824 cm³	Equilibration Interval:	30 s
Ambient Temperature:	25.00 °C	Low Pressure Dose:	3.000 cm³/g STP	|	Ambient Temperature:	25.00 °C	Low Pressure Dose:	3.000 cm³/g STP		|	Ambient Temperature:	25.00 °C	Low Pressure Dose:	3.000 cm³/g STP	|	Ambient Temperature:	25.00 °C	Low Pressure Dose:	3.000 cm³/g STP	|	Ambient Temperature:	25.00 °C	Low Pressure Dose:	3.000 cm³/g STP	|	Ambient Temperature:	25.00 °C	Low Pressure Dose:	3.000 cm³/g STP	|	Ambient Temperature:	25.00 °C	Low Pressure Dose:	3.000 cm³/g STP	|	Ambient Temperature:	25.00 °C	Low Pressure Dose:	3.000 cm³/g STP	|	Ambient Temperature:	25.00 °C	Low Pressure Dose:	3.000 cm³/g STP	|	Ambient Temperature:	25.00 °C	Low Pressure Dose:	3.000 cm³/g STP	|	Ambient Temperature:	25.00 °C	Low Pressure Dose:	3.000 cm³/g STP			|	Ambient Temperature:	25.00 °C	Low Pressure Dose:	3.000 cm³/g STP	|	Ambient Temperature:	25.00 °C	Low Pressure Dose:	3.000 cm³/g STP	|	Ambient Temperature:	25.00 °C	Low Pressure Dose:	3.000 cm³/g STP	|	Ambient Temperature:	25.00 °C	Low Pressure Dose:	3.000 cm³/g STP	|	Ambient Temperature:	25.00 °C	Low Pressure Dose:	3.000 cm³/g STP	|	Ambient Temperature:	25.00 °C	Low Pressure Dose:	3.000 cm³/g STP	|	Ambient Temperature:	25.00 °C	Low Pressure Dose:	3.000 cm³/g STP			|	Ambient Temperature:	25.00 °C	Low Pressure Dose:	3.000 cm³/g STP	|	Ambient Temperature:	25.00 °C	Low Pressure Dose:	3.000 cm³/g STP	|	Ambient Temperature:	25.00 °C	Low Pressure Dose:	3.000 cm³/g STP	|	Ambient Temperature:	25.00 °C	Low Pressure Dose:	3.000 cm³/g STP	|	Ambient Temperature:	25.00 °C	Low Pressure Dose:	3.000 cm³/g STP	|	Ambient Temperature:	25.00 °C	Low Pressure Dose:	3.000 cm³/g STP	|	Ambient Temperature:	25.00 °C	Low Pressure Dose:	3.000 cm³/g STP	|	Ambient Temperature:	25.00 °C	Low Pressure Dose:	3.000 cm³/g STP
Automatic Degas:	Yes			|	Automatic Degas:	Yes				|	Automatic Degas:	Yes			|	Automatic Degas:	Yes			|	Automatic Degas:	Yes			|	Automatic Degas:	Yes			|	Automatic Degas:	Yes			|	Automatic Degas:	Yes			|	Automatic Degas:	Yes			|	Automatic Degas:	Yes			|	Automatic Degas:	Yes					|	Automatic Degas:	Yes			|	Automatic Degas:	Yes			|	Automatic Degas:	Yes			|	Automatic Degas:	Yes			|	Automatic Degas:	Yes			|	Automatic Degas:	Yes			|	Automatic Degas:	Yes					|	Automatic Degas:	Yes			|	Automatic Degas:	Yes			|	Automatic Degas:	Yes			|	Automatic Degas:	Yes			|	Automatic Degas:	Yes			|	Automatic Degas:	Yes			|	Automatic Degas:	Yes			|	Automatic Degas:	Yes
				|					|					|					|					|					|					|					|					|					|					|					|					|					|					|					|					|					|					|					|					|					|					|					|					|
				|					|					|					|					|					|					|					|					|					|					|					|					|					|					|					|					|					|					|					|					|					|					|					|					|
				|					|					|					|					|					|					|					|					|					|					|					|					|					|					|					|					|					|					|					|					|					|					|					|					|
				|					|					|					|					|					|					|					|					|					|					|					|					|					|					|					|					|					|					|					|					|					|					|					|					|
				|					|					|					|					|					|					|					|					|					|					|					|					|					|					|					|					|					|					|					|					|					|					|					|					|
				|					|					|					|					|					|					|					|					|					|					|					|					|					|					|					|					|					|					|					|					|					|					|					|					|
Summary Report				|	Isotherm Tabular Report					|	Isotherm Linear Plot				|	Isotherm Log Plot				|	BET Surface Area Report				|	BET Surface Area Plot				|	BET Isotherm Plot				|	Langmuir Surface Area Report				|	Langmuir Surface Area Plot				|	t-Plot Reports				|	BJH Adsorption Pore Distribution Report					|	BJH Adsorption Cumulative Pore Volume (Larger)				|	BJH Adsorption dV/dD Pore Volume				|	BJH Adsorption dV/dlog(D) Pore Volume				|	BJH Adsorption Cumulative Pore Area (Larger)				|	BJH Adsorption dA/dD Pore Area				|	BJH Adsorption dA/dlog(D) Pore Area				|	BJH Desorption Pore Distribution Report					|	BJH Desorption Cumulative Pore Volume (Larger)				|	BJH Desorption dV/dD Pore Volume				|	BJH Desorption dV/dlog(D) Pore Volume				|	BJH Desorption Cumulative Pore Area (Larger)				|	BJH Desorption dA/dD Pore Area				|	BJH Desorption dA/dlog(D) Pore Area				|	Horvath-Kawazoe Reports				|	Options Report
				|					|					|					|					|					|					|					|					|					|					|	Halsey : Faas Correction				|	Halsey : Faas Correction				|	Halsey : Faas Correction				|	Halsey : Faas Correction				|	Halsey : Faas Correction				|	Halsey : Faas Correction				|					|	Halsey : Faas Correction				|	Halsey : Faas Correction				|	Halsey : Faas Correction				|	Halsey : Faas Correction				|	Halsey : Faas Correction				|	Halsey : Faas Correction				|					|
				|	Relative Pressure (P/Po)	Absolute Pressure (mmHg)	Quantity Adsorbed (cm³/g STP)	Elapsed Time (h:min)	Saturation Pressure (mmHg)	|					|					|	BET Surface Area:	8.6675 ± 0.2954 m²/g			|					|					|	Langmuir Surface Area:	19.2134 ± 1.5700 m²/g			|					|	Primary Data				|	Faas Correction					|					|					|					|					|					|					|	Faas Correction					|					|					|					|					|					|					|	Primary Data				|
				|				00:30	739.0135498	|	Alit JS - Adsorption		Alit JS - Desorption		|	Alit JS - Adsorption		Alit JS - Desorption		|	Slope:	0.476716 ± 0.016922 g/cm³ STP			|	Alit JS				|	Alit JS				|	Slope:	0.226571 ± 0.018514 g/cm³ STP			|	Alit JS				|	4053- At least two data points must be selected for t-Plot calculations.				|	Halsey					|	Alit JS				|	Alit JS				|	Alit JS				|	Alit JS				|	Alit JS				|	Alit JS				|	Halsey					|	Alit JS				|	Alit JS				|	Alit JS				|	Alit JS				|	Alit JS				|	Alit JS				|	4036- Fewer than 2 points available for Horvath-Kawazoe calculations.				|
Surface Area				|	0.007605534	5.620961189	0.599459544	00:54		|	Relative Pressure (P/Po)	Quantity Adsorbed (cm³/g STP)	Relative Pressure (P/Po)	Quantity Adsorbed (cm³/g STP)	|	Relative Pressure (P/Po)	Quantity Adsorbed (cm³/g STP)	Relative Pressure (P/Po)	Quantity Adsorbed (cm³/g STP)	|	Y-Intercept:	0.025527 ± 0.002583 g/cm³ STP			|	Relative Pressure (P/Po)	1/[Q(Po/P - 1)]			|	Relative Pressure (P/Po)	Quantity Adsorbed (cm³/g STP)			|	Y-Intercept:	39.024182 ± 2.245574 mmHg·g/cm³ STP			|	Pressure (mmHg)	P/Q (mmHg·g/cm³ STP)			|	4053- At least two data points must be selected for t-Plot calculations.				|	t = 3.54 [ -5 / ln(P/Po) ] ^ 0.333					|	Pore Diameter (nm)	Pore Volume (cm³/g)			|	Pore Diameter (nm)	Pore Volume (cm³/g·nm)			|	Pore Diameter (nm)	dV/dlog(D) Pore Volume (cm³/g)			|	Pore Diameter (nm)	Pore Area (m²/g)			|	Pore Diameter (nm)	Pore Area (m²/g·nm)			|	Pore Diameter (nm)	dA/dlog(D) Pore Area (m²/g)			|	t = 3.54 [ -5 / ln(P/Po) ] ^ 0.333					|	Pore Diameter (nm)	Pore Volume (cm³/g)			|	Pore Diameter (nm)	Pore Volume (cm³/g·nm)			|	Pore Diameter (nm)	dV/dlog(D) Pore Volume (cm³/g)			|	Pore Diameter (nm)	Pore Area (m²/g)			|	Pore Diameter (nm)	Pore Area (m²/g·nm)			|	Pore Diameter (nm)	dA/dlog(D) Pore Area (m²/g)			|	4037- Computations failed while processing the primary data set. No reports will be produced.				|	Sample Tube
				|	0.011876583	8.777675629	0.669240283	01:00		|	0.007605534	0.599459544	0.992070427	13.11723629	|	0.007605534	0.599459544	0.992070427	13.11723629	|	C:	19.675326			|	0.011876583	0.017959666			|	0.007605534	0.599459544			|	b:	0.005806 1/mmHg			|	85.60088348	57.50709009			|	4053- At least two data points must be selected for t-Plot calculations.				|					|	73.9726903	0.005225106			|	87.68474524	3.05627E-05			|	87.68474524	0.010048629			|	73.9726903	0.23835871			|	87.68474524	0.001394206			|	87.68474524	0.45839805			|					|	29.10478299	0.002295837			|	34.23809938	0.000109815			|	34.23809938	0.00976522			|	29.10478299	0.268220203			|	34.23809938	0.01282952			|	34.23809938	1.140860016			|	4036- Fewer than 2 points available for Horvath-Kawazoe calculations.				|
Single point surface area at P/Po = 0.281375258:	7.9656 m²/g			|	0.017628052	13.02865124	0.736113827	01:06		|	0.011876583	0.669240283	0.960331108	9.67479518	|	0.011876583	0.669240283	0.960331108	9.67479518	|	Qm:	1.9911 cm³/g STP			|	0.017628052	0.024377177			|	0.011876583	0.669240283			|	Qm:	4.4136 cm³/g STP			|	102.7214355	62.73234201			|					|					|	39.75136854	0.007688208			|	47.18581167	7.19757E-05			|	47.18581167	0.009132094			|	39.75136854	0.447158961			|	47.18581167	0.006101467			|	47.18581167	0.774138997			|					|	21.14069479	0.003452156			|	23.83887465	0.000145192			|	23.83887465	0.008328116			|	21.14069479	0.462242482			|	23.83887465	0.024362146			|	23.83887465	1.39740089			|	4037- Computations failed while processing the primary data set. No reports will be produced.				|	Warm free space:	1.0000 cm³
				|	0.023416706	17.30724907	0.793226603	01:12		|	0.017628052	0.736113827	0.931313059	8.384877979	|	0.017628052	0.736113827	0.931313059	8.384877979	|	Correlation Coefficient:	0.9900697			|	0.023416706	0.030228684			|	0.017628052	0.736113827			|	Correlation Coefficient:	0.993389			|	119.1461029	67.02366889			|					|	Diameter Range:	1.7000 nm to 300.0000 nm					|	35.73625284	0.00806054			|	37.52255785	9.27325E-05			|	37.52255785	0.008051624			|	35.73625284	0.486850479			|	37.52255785	0.009885523			|	37.52255785	0.858323563			|	Diameter Range:	1.7000 nm to 300.0000 nm					|	16.69361869	0.004271681			|	18.37576917	0.000184284			|	18.37576917	0.007990013			|	16.69361869	0.640635177			|	18.37576917	0.040114604			|	18.37576917	1.739249681			|					|	Cold free space:	1.0000 cm³
BET Surface Area:	8.6675 m²/g			|	0.029203424	21.58455658	0.849125199	01:18		|	0.023416706	0.793226603	0.905168676	7.732986166	|	0.023416706	0.793226603	0.905168676	7.732986166	|	Molecular Cross-Sectional Area:	0.1620 nm²			|	0.029203424	0.035426953			|	0.023416706	0.793226603			|	Molecular Cross-Sectional Area:	0.1620 nm²			|	163.6186829	75.56812495			|					|	Adsorbate Property Factor:	0.95300 nm					|	24.98772329	0.009243219			|	28.44237725	0.000110032			|	28.44237725	0.007611411			|	24.98772329	0.653176755			|	28.44237725	0.015474328			|	28.44237725	1.07043241			|	Adsorbate Property Factor:	0.95300 nm					|	13.76395716	0.004911767			|	14.9340631	0.000218485			|	14.9340631	0.0076376			|	13.76395716	0.812078317			|	14.9340631	0.058519777			|	14.9340631	2.045685645			|					|	Non-ideality factor:	0.0000620
				|	0.035033504	25.89405441	0.883770854	01:24		|	0.029203424	0.849125199	0.879861073	7.272853125	|	0.029203424	0.849125199	0.879861073	7.272853125	|					|	0.035033504	0.041080116			|	0.029203424	0.849125199			|					|					|					|	Density Conversion Factor:	0.0015468					|	19.13496049	0.010033195			|	21.26059498	0.000134975			|	21.26059498	0.006816068			|	19.13496049	0.801804067			|	21.26059498	0.025394385			|	21.26059498	1.282385185			|	Density Conversion Factor:	0.0015468					|	11.70334545	0.005494813			|	12.55806798	0.000282948			|	12.55806798	0.008277986			|	11.70334545	0.997790244			|	12.55806798	0.090124659			|	12.55806798	2.636706783			|					|	Use Isothermal Jacket:	No
Langmuir Surface Area:	19.2134 m²/g			|	0.046563595	34.41667557	0.971765646	01:29		|	0.035033504	0.883770854	0.854491821	6.91443697	|	0.035033504	0.883770854	0.854491821	6.91443697	|					|	0.046563595	0.050256614			|	0.035033504	0.883770854			|					|					|	Fraction of Pores Open at Both Ends:	0.00					|	15.50261251	0.010718706			|	16.92062739	0.000188724			|	16.92062739	0.007498259			|	15.50261251	0.963857378			|	16.92062739	0.044613928			|	16.92062739	1.772572339			|	Fraction of Pores Open at Both Ends:	0.00					|	10.16638052	0.005964244			|	10.82054024	0.000305427			|	10.82054024	0.007677512			|	10.16638052	1.171323625			|	10.82054024	0.112906532			|	10.82054024	2.838125341			|					|	Use Filler Rod:	No
				|	0.058119151	42.95846939	1.072385583	01:35		|	0.046563595	0.971765646	0.829350424	6.592370442	|	0.046563595	0.971765646	0.829350424	6.592370442	|	Relative Pressure (P/Po)	Quantity Adsorbed (cm³/g STP)	1/[Q(Po/P - 1)]		|	0.058119151	0.057540328			|	0.046563595	0.971765646			|	Pressure (mmHg)	Quantity Adsorbed (cm³/g STP)	P/Q (mmHg·g/cm³ STP)		|					|					|	12.93471614	0.011296545			|	13.97424766	0.000225024			|	13.97424766	0.007347156			|	12.93471614	1.129258496			|	13.97424766	0.064411135			|	13.97424766	2.1030559			|					|	8.965699235	0.00640948			|	9.485985888	0.000370819			|	9.485985888	0.00815716			|	8.965699235	1.359068234			|	9.485985888	0.156365067			|	9.485985888	3.43966763			|					|	Vacuum seal type:	None
BJH Adsorption cumulative surface area of pores				|	0.069545023	51.40468597	1.158406965	01:41		|	0.058119151	1.072385583	0.804333513	6.331953578	|	0.058119151	1.072385583	0.804333513	6.331953578	|	0.011876583	0.669240283	0.017959666		|	0.069545023	0.064522254			|	0.058119151	1.072385583			|	85.60088348	1.488527473	57.50709009		|					|					|	11.12385701	0.011758552			|	11.88455722	0.000255131			|	11.88455722	0.007053376			|	11.12385701	1.284756679			|	11.88455722	0.085869839			|	11.88455722	2.373963522			|					|	8.002590019	0.006828591			|	8.425893308	0.000435165			|	8.425893308	0.008492018			|	8.002590019	1.558031893			|	8.425893308	0.206584731			|	8.425893308	4.031391179			|					|
between 1.7000 nm and 300.0000 nm diameter:	14.944 m²/g			|	0.08108236	59.93357086	1.233254932	01:47		|	0.069545023	1.158406965	0.779252621	6.087865145	|	0.069545023	1.158406965	0.779252621	6.087865145	|	0.017628052	0.736113827	0.024377177		|	0.08108236	0.071547906			|	0.069545023	1.158406965			|	102.7214355	1.637455773	62.73234201		|					|	Pore Diameter Range (nm)	Average Diameter (nm)	Incremental Pore Volume (cm³/g)	Cumulative Pore Volume (cm³/g)	Incremental Pore Area (m²/g)	Cumulative Pore Area (m²/g)	|	9.737914416	0.012160492			|	10.33259893	0.000290012			|	10.33259893	0.006955255			|	9.737914416	1.440357544			|	10.33259893	0.112270787			|	10.33259893	2.692548225			|	Pore Diameter Range (nm)	Average Diameter (nm)	Incremental Pore Volume (cm³/g)	Cumulative Pore Volume (cm³/g)	Incremental Pore Area (m²/g)	Cumulative Pore Area (m²/g)	|	7.209021348	0.007205612			|	7.561587131	0.000475095			|	7.561587131	0.008312798			|	7.209021348	1.757471907			|	7.561587131	0.251320423			|	7.561587131	4.397382511			|					|
				|	0.098508541	72.81565857	1.364146619	01:53		|	0.08108236	1.233254932	0.75417903	5.860046704	|	0.08108236	1.233254932	0.75417903	5.860046704	|	0.023416706	0.793226603	0.030228684		|	0.098508541	0.08010345			|	0.08108236	1.233254932			|	119.1461029	1.77767205	67.02366889		|					|	244.9 - 74.0	87.68474524	0.005225106	0.005225106	0.23835871	0.23835871	|	8.647739894	0.012526399			|	9.12351909	0.000335641			|	9.12351909	0.00709627			|	8.647739894	1.600781326			|	9.12351909	0.14715422			|	9.12351909	3.111198723			|	50.0 - 29.1	34.23809938	0.002295837	0.002295837	0.268220203	0.268220203	|	6.548216714	0.007617002			|	6.844653369	0.000622558			|	6.844653369	0.009852868			|	6.548216714	1.997886965			|	6.844653369	0.363821689			|	6.844653369	5.757993844			|					|	Analysis Conditions
BJH Desorption cumulative surface area of pores				|	0.115803113	85.60088348	1.488527473	01:59		|	0.098508541	1.364146619	0.729023924	5.654875567	|	0.098508541	1.364146619	0.729023924	5.654875567	|	0.029203424	0.849125199	0.035426953		|	0.115803113	0.087986167			|	0.098508541	1.364146619			|	163.6186829	2.165181192	75.56812495		|					|	74.0 - 39.8	47.18581167	0.002463102	0.007688208	0.208800251	0.447158961	|	7.760767738	0.012903254			|	8.152659551	0.000424878			|	8.152659551	0.008018549			|	7.760767738	1.785680611			|	8.152659551	0.208461206			|	8.152659551	3.934200425			|	29.1 - 21.1	23.83887465	0.001156318	0.003452156	0.194022279	0.462242482	|	5.986266235	0.007974002			|	6.240244195	0.000635289			|	6.240244195	0.009161614			|	5.986266235	2.226724649			|	6.240244195	0.407220372			|	6.240244195	5.872599601			|					|
between 1.7000 nm and 300.0000 nm diameter:	7.8547 m²/g			|	0.138961966	102.7214355	1.637455773	02:05		|	0.115803113	1.488527473	0.704011067	5.43718579	|	0.115803113	1.488527473	0.704011067	5.43718579	|	0.035033504	0.883770854	0.041080116		|	0.138961966	0.098560758			|	0.115803113	1.488527473			|					|					|	39.8 - 35.7	37.52255785	0.000372332	0.00806054	0.039691519	0.486850479	|	7.028960969	0.013267292			|	7.355776399	0.00049745			|	7.355776399	0.00846332			|	7.028960969	1.983640658			|	7.355776399	0.27050863			|	7.355776399	4.602271285			|	21.1 - 16.7	18.37576917	0.000819526	0.004271681	0.178392695	0.640635177	|	5.499573311	0.008341255			|	5.720798894	0.000754587			|	5.720798894	0.009972353			|	5.499573311	2.483508486			|	5.720798894	0.527609555			|	5.720798894	6.97269972			|					|
				|	0.161179119	119.1461029	1.77767205	02:10		|	0.138961966	1.637455773	0.679028912	5.246082576	|	0.138961966	1.637455773	0.679028912	5.246082576	|	0.046563595	0.971765646	0.050256614		|	0.161179119	0.108090593			|	0.138961966	1.637455773			|					|					|	35.7 - 25.0	28.44237725	0.001182679	0.009243219	0.166326276	0.653176755	|	6.408064681	0.013618529			|	6.687461636	0.000565694			|	6.687461636	0.008745025			|	6.408064681	2.193727746			|	6.687461636	0.338360998			|	6.687461636	5.230699293			|	16.7 - 13.8	14.9340631	0.000640086	0.004911767	0.171443139	0.812078317	|	5.088750168	0.008653155			|	5.277050955	0.000759209			|	5.277050955	0.009250309			|	5.088750168	2.719928917			|	5.277050955	0.575479828			|	5.277050955	7.011725825			|					|
				|	0.191403005	141.490387	1.97481425	02:16		|	0.161179119	1.77767205	0.653954743	5.052426226	|	0.161179119	1.77767205	0.653954743	5.052426226	|	0.058119151	1.072385583	0.057540328		|	0.191403005	0.119864444			|	0.161179119	1.77767205			|					|	25.0 - 19.1	21.26059498	0.000789976	0.010033195	0.148627312	0.801804067	|	5.877284651	0.013939228			|	6.117799523	0.000604202			|	6.117799523	0.008540534			|	5.877284651	2.403409966			|	6.117799523	0.395045422			|	6.117799523	5.584056415			|	13.8 - 11.7	12.55806798	0.000583046	0.005494813	0.185711928	0.997790244	|	4.713805391	0.009009772			|	4.885879955	0.000951117			|	4.885879955	0.010728702			|	4.713805391	3.011885724			|	4.885879955	0.778666152			|	4.885879955	8.783434582			|					|	Preparation
				|	0.221333724	163.6186829	2.165181192	02:22		|	0.191403005	1.97481425	0.629758661	4.885491838	|	0.191403005	1.97481425	0.629758661	4.885491838	|	0.069545023	1.158406965	0.064522254		|	0.221333724	0.131281031			|	0.191403005	1.97481425			|					|	19.1 - 15.5	16.92062739	0.000685511	0.010718706	0.16205331	0.963857378	|	5.416928817	0.014256037			|	5.626713825	0.000688184			|	5.626713825	0.008943454			|	5.416928817	2.628627969			|	5.626713825	0.489225911			|	5.626713825	6.357852516			|	11.7 - 10.2	10.82054024	0.000469431	0.005964244	0.17353338	1.171323625	|	4.378275808	0.009311552			|	4.532746853	0.000899416			|	4.532746853	0.009410488			|	4.378275808	3.27819712			|	4.532746853	0.793704667			|	4.532746853	8.304446002			|					|
Pore Volume				|	0.251274608	185.7552185	2.351176387	02:28		|	0.221333724	2.165181192	0.604771101	4.699918032	|	0.221333724	2.165181192	0.604771101	4.699918032	|	0.08108236	1.233254932	0.071547906		|	0.251274608	0.142738402			|	0.221333724	2.165181192			|					|	15.5 - 12.9	13.97424766	0.000577839	0.011296545	0.165401119	1.129258496	|	5.014248041	0.014579645			|	5.198667442	0.000803634			|	5.198667442	0.00964632			|	5.014248041	2.877621103			|	5.198667442	0.618338767			|	5.198667442	7.422147905			|	10.2 - 9.0	9.485985888	0.000445236	0.00640948	0.18774461	1.359068234	|	4.078596998	0.009662824			|	4.217038787	0.00117216			|	4.217038787	0.011407763			|	4.078596998	3.611389683			|	4.217038787	1.111832243			|	4.217038787	10.82063812			|					|	Fast evacuation:	Yes
				|	0.281375258	208.0105896	2.546294038	02:34		|	0.251274608	2.351176387	0.579634294	4.538262717	|	0.251274608	2.351176387	0.579634294	4.538262717	|	0.098508541	1.364146619	0.08010345		|	0.281375258	0.153771265			|	0.251274608	2.351176387			|					|	12.9 - 11.1	11.88455722	0.000462007	0.011758552	0.155498183	1.284756679	|	4.655204085	0.014862039			|	4.820195668	0.000786517			|	4.820195668	0.008751774			|	4.655204085	3.111963678			|	4.820195668	0.652684918			|	4.820195668	7.26258823			|	9.0 - 8.0	8.425893308	0.000419112	0.006828591	0.198963659	1.558031893	|	3.808408116	0.009989053			|	3.933574608	0.001207411			|	3.933574608	0.010959301			|	3.808408116	3.943127587			|	3.933574608	1.227799981			|	3.933574608	11.14436837			|					|	Vacuum setpoint:	10 µmHg
Single point adsorption total pore volume of pores				|				02:36	739.2680054	|	0.281375258	2.546294038	0.554596592	4.357361211	|	0.281375258	2.546294038	0.554596592	4.357361211	|	0.115803113	1.488527473	0.087986167		|	0.321152013	0.17073119			|	0.281375258	2.546294038			|					|	11.1 - 9.7	10.33259893	0.00040194	0.012160492	0.155600865	1.440357544	|	4.337209	0.015169238			|	4.483937895	0.000966049			|	4.483937895	0.009997242			|	4.337209	3.386007607			|	4.483937895	0.861786683			|	4.483937895	8.918269498			|	8.0 - 7.2	7.561587131	0.000377021	0.007205612	0.199440014	1.757471907	|	3.561817567	0.010355286			|	3.676272058	0.001485188			|	3.676272058	0.012597544			|	3.561817567	4.341611056			|	3.676272058	1.615972183			|	3.676272058	13.70686798			|					|	Evacuation time:	0.30 h
less than 74.4982 nm diameter at P/Po = 0.973316251:	0.015474 cm³/g			|	0.321152013	237.4291534	2.770928039	02:42		|	0.321152013	2.770928039	0.529613264	4.18739357	|	0.321152013	2.770928039	0.529613264	4.18739357	|	0.138961966	1.637455773	0.098560758		|					|	0.321152013	2.770928039			|					|	9.7 - 8.6	9.12351909	0.000365907	0.012526399	0.160423782	1.600781326	|	4.049167009	0.015477554			|	4.182386629	0.001070384			|	4.182386629	0.010330672			|	4.049167009	3.680877909			|	4.182386629	1.023705955			|	4.182386629	9.880169384			|	7.2 - 6.5	6.844653369	0.000411389	0.007617002	0.240415058	1.997886965	|	3.3341428	0.011090742			|	3.43993592	0.003230291			|	3.43993592	0.025636824			|	3.3341428	5.196808083			|	3.43993592	3.756222256			|	3.43993592	29.8108156			|					|	Leak test:	No
				|	0.346068856	255.8629456	2.913642353	02:48		|	0.346068856	2.913642353	0.504544244	4.001688804	|	0.346068856	2.913642353	0.504544244	4.001688804	|	0.161179119	1.77767205	0.108090593		|					|	0.346068856	2.913642353			|					|	8.6 - 7.8	8.152659551	0.000376855	0.012903254	0.184899285	1.785680611	|	3.789609742	0.015750141			|	3.910000428	0.001050202			|	3.910000428	0.009474321			|	3.789609742	3.959739865			|	3.910000428	1.074375449			|	3.910000428	9.692398649			|	6.5 - 6.0	6.240244195	0.000357001	0.007974002	0.228837683	2.226724649	|	3.125216367	0.011545873			|	3.222459436	0.002178428			|	3.222459436	0.016194474			|	3.125216367	5.761756967			|	3.222459436	2.704056535			|	3.222459436	20.10200492			|					|	Use TranSeal:	No
Single point desorption total pore volume of pores				|	0.371146578	274.417511	3.054539435	02:54		|	0.371146578	3.054539435	0.479238277	3.668977253	|	0.371146578	3.054539435	0.479238277	3.668977253	|	0.191403005	1.97481425	0.119864444		|					|	0.371146578	3.054539435			|					|	7.8 - 7.0	7.355776399	0.000364037	0.013267292	0.197960047	1.983640658	|	1.509068116	0.0206515			|	1.784812823	0.002149208			|	1.784812823	0.012256901			|	1.509068116	14.94432865			|	1.784812823	4.816657877			|	1.784812823	27.46932511			|	6.0 - 5.5	5.720798894	0.000367252	0.008341255	0.256783837	2.483508486	|	2.93302302	0.011884817			|	3.022617962	0.001763558			|	3.022617962	0.012296348			|	2.93302302	6.210300784			|	3.022617962	2.333815516			|	3.022617962	16.27244779			|					|
less than 50.6087 nm diameter at P/Po = 0.960331108:	0.014965 cm³/g			|	0.396030026	292.8302612	3.214396328	03:00		|	0.396030026	3.214396328	0.453988421	3.444633949	|	0.396030026	3.214396328	0.453988421	3.444633949	|	0.221333724	2.165181192	0.131281031		|					|	0.396030026	3.214396328			|					|	7.0 - 6.4	6.687461636	0.000351237	0.013618529	0.210087088	2.193727746	|					|					|					|					|					|					|	5.5 - 5.1	5.277050955	0.000311901	0.008653155	0.236420431	2.719928917	|	2.755314545	0.012160455			|	2.838262381	0.00155107			|	2.838262381	0.010154559			|	2.755314545	6.598761353			|	2.838262381	2.185942837			|	2.838262381	14.31095137			|					|
				|	0.420998506	311.3077087	3.36600359	03:06		|	0.420998506	3.36600359	0.428878887	3.264875131	|	0.420998506	3.36600359	0.428878887	3.264875131	|	0.251274608	2.351176387	0.142738402		|					|	0.420998506	3.36600359			|					|	6.4 - 5.9	6.117799523	0.000320698	0.013939228	0.209682221	2.403409966	|					|	5.1 - 4.7	4.885879955	0.000356616	0.009009772	0.291956807	3.011885724	|	2.588731319	0.012403475			|	2.666513628	0.001458851			|	2.666513628	0.00897276			|	2.588731319	6.963312387			|	2.666513628	2.188401819			|	2.666513628	13.45991176			|					|	Free Space
BJH Adsorption cumulative volume of pores				|	0.445964227	329.7849426	3.517773414	03:12		|	0.445964227	3.517773414	0.403921852	3.109221542	|	0.445964227	3.517773414	0.403921852	3.109221542	|	0.281375258	2.546294038	0.153771265		|					|	0.445964227	3.517773414			|					|	5.9 - 5.4	5.626713825	0.000316809	0.014256037	0.225218002	2.628627969	|					|	4.7 - 4.4	4.532746853	0.000301781	0.009311552	0.266311396	3.27819712	|	2.432779482	0.012679226			|	2.505632917	0.001768175			|	2.505632917	0.010218936			|	2.432779482	7.403520783			|	2.505632917	2.82272017			|	2.505632917	16.3135408			|					|
between 1.7000 nm and 300.0000 nm diameter:	0.020652 cm³/g			|	0.470858896	348.2085876	3.679273135	03:17		|	0.470858896	3.679273135	0.378902935	2.965364766	|	0.470858896	3.679273135	0.378902935	2.965364766	|	0.321152013	2.770928039	0.17073119		|					|	0.470858896	3.679273135			|					|	5.4 - 5.0	5.198667442	0.000323608	0.014579645	0.248993135	2.877621103	|					|	4.4 - 4.1	4.217038787	0.000351271	0.009662824	0.333192564	3.611389683	|	2.28500445	0.012944752			|	2.354014323	0.001796828			|	2.354014323	0.009756367			|	2.28500445	7.854709688			|	2.354014323	3.05321474			|	2.354014323	16.57826193			|					|	Free-space type:	Entered
				|	0.495864826	366.7190552	3.822576355	03:23		|	0.495864826	3.822576355	0.353978288	2.808864815	|	0.495864826	3.822576355	0.353978288	2.808864815	|					|					|	0.495864826	3.822576355			|					|	5.0 - 4.7	4.820195668	0.000282394	0.014862039	0.234342575	3.111963678	|					|	4.1 - 3.8	3.933574608	0.000326229	0.009989053	0.331737904	3.943127587	|					|					|					|					|					|					|					|	Warm free space:	29.0000 cm³
BJH Desorption cumulative volume of pores				|	0.520657058	385.0733032	3.981170831	03:29		|	0.520657058	3.981170831	0.328969219	2.654819384	|	0.520657058	3.981170831	0.328969219	2.654819384	|					|					|	0.520657058	3.981170831			|					|	4.7 - 4.3	4.483937895	0.000307199	0.015169238	0.27404393	3.386007607	|					|	3.8 - 3.6	3.676272058	0.000366233	0.010355286	0.398483469	4.341611056	|					|	Cold free space:	89.0000 cm³
between 1.7000 nm and 300.0000 nm diameter:	0.012945 cm³/g			|	0.545510339	403.4745178	4.124512611	03:35		|	0.545510339	4.124512611	0.303979863	2.48795392	|	0.545510339	4.124512611	0.303979863	2.48795392	|					|	0.545510339	4.124512611			|					|	4.3 - 4.0	4.182386629	0.000308315	0.015477554	0.294870302	3.680877909	|					|	3.6 - 3.3	3.43993592	0.000735456	0.011090742	0.855197028	5.196808083	|					|
				|	0.570501566	421.9795837	4.283071474	03:41		|	0.570501566	4.283071474	0.278937916	2.343761783	|	0.570501566	4.283071474	0.278937916	2.343761783	|					|	0.570501566	4.283071474			|					|	4.0 - 3.8	3.910000428	0.000272588	0.015750141	0.278861955	3.959739865	|					|	3.3 - 3.1	3.222459436	0.000455131	0.011545873	0.564948884	5.761756967	|					|
				|	0.595328967	440.3652954	4.442222682	03:47		|	0.595328967	4.442222682	0.253980734	2.160609566	|	0.595328967	4.442222682	0.253980734	2.160609566	|					|	0.595328967	4.442222682			|					|	3.8 - 1.5	1.784812823	0.004901359	0.0206515	10.98458879	14.94432865	|					|	3.1 - 2.9	3.022617962	0.000338944	0.011884817	0.448543816	6.210300784	|					|	Po and Temperature
				|	0.620358164	458.9020996	4.593244386	03:53		|	0.620358164	4.593244386	0.2289452	1.99919786	|	0.620358164	4.593244386	0.2289452	1.99919786	|					|	0.620358164	4.593244386			|					|					|					|	2.9 - 2.8	2.838262381	0.000275638	0.012160455	0.388460569	6.598761353	|					|
Pore Size				|	0.645207171	477.3074341	4.76271015	03:59		|	0.645207171	4.76271015	0.203962852	1.839387473	|	0.645207171	4.76271015	0.203962852	1.839387473	|					|	0.645207171	4.76271015			|					|					|					|	2.8 - 2.6	2.666513628	0.00024302	0.012403475	0.364551034	6.963312387	|					|	Po and T type:	Measure Po at intervals during analysis. Calculate the Analysis Bath Temperature from these values.
				|	0.670119674	495.7574768	4.93153305	04:04		|	0.670119674	4.93153305	0.178954224	1.682731887	|	0.670119674	4.93153305	0.178954224	1.682731887	|					|	0.670119674	4.93153305			|					|	2.6 - 2.4	2.505632917	0.00027575	0.012679226	0.440208396	7.403520783	|					|	Measurement interval:	120 min
Adsorption average pore width (4V/A by BET):	7.14092 nm			|	0.695029431	514.2112427	5.104462596	04:10		|	0.695029431	5.104462596	0.128075373	1.33223526	|	0.695029431	5.104462596	0.128075373	1.33223526	|					|	0.695029431	5.104462596			|					|	2.4 - 2.3	2.354014323	0.000265526	0.012944752	0.451188905	7.854709688	|					|	Ambient temperature:	25.00 °C
				|	0.719977353	532.6950684	5.293491623	04:16		|	0.719977353	5.293491623			|	0.719977353	5.293491623			|					|	0.719977353	5.293491623			|					|					|					|
Desorption average pore width (4V/A by BET):	6.90623 nm			|	0.744789424	551.0802002	5.491274209	04:22		|	0.744789424	5.491274209			|	0.744789424	5.491274209			|					|	0.744789424	5.491274209			|					|					|					|
				|	0.76972178	569.5561523	5.698885751	04:28		|	0.76972178	5.698885751			|	0.76972178	5.698885751			|					|	0.76972178	5.698885751			|					|	Dosing
BJH Adsorption average pore diameter (4V/A):	5.5276 nm			|	0.794584697	587.9825439	5.906058641	04:34		|	0.794584697	5.906058641			|	0.794584697	5.906058641			|					|	0.794584697	5.906058641			|					|
				|	0.819550151	606.4866333	6.135953489	04:40		|	0.819550151	6.135953489			|	0.819550151	6.135953489			|					|	0.819550151	6.135953489			|					|	Use first pressure fixed dose:	No
BJH Desorption average pore diameter (4V/A):	6.5921 nm			|				04:42	740.0360107	|	0.844447298	6.401613764			|	0.844447298	6.401613764			|					|	0.844447298	6.401613764			|					|	Use maximum volume increment:	No
				|	0.844447298	624.9569702	6.401613764	04:48		|	0.870073559	6.73473212			|	0.870073559	6.73473212			|					|	0.870073559	6.73473212			|					|	Target tolerance:	5.0% or 5.000 mmHg
				|	0.870073559	643.9590454	6.73473212	04:54		|	0.894791555	7.132923651			|	0.894791555	7.132923651			|					|	0.894791555	7.132923651			|					|	Low pressure dosing:	Yes
				|	0.894791555	662.2910156	7.132923651	05:00		|	0.919633971	7.602594242			|	0.919633971	7.602594242			|					|	0.919633971	7.602594242			|					|	Dose amount:	3.0000 cm³/g STP
				|	0.919633971	680.7171631	7.602594242	05:06		|	0.94409317	8.307236002			|	0.94409317	8.307236002			|					|	0.94409317	8.307236002			|					|	Minimum equilibration delay:	0.00 h
				|	0.94409317	698.8551025	8.307236002	05:11		|	0.949826859	8.532022043			|	0.949826859	8.532022043			|					|	0.949826859	8.532022043			|					|	Maximum equilibration delay:	0.50 h
				|	0.949826859	703.1394043	8.532022043	05:17		|	0.973316251	10.00357077			|	0.973316251	10.00357077			|					|	0.973316251	10.00357077			|					|
				|	0.973316251	720.5759888	10.00357077	05:24		|	0.992070427	13.11723629			|	0.992070427	13.11723629			|					|	0.992070427	13.11723629			|					|
				|	0.992070427	734.5229492	13.11723629	05:33		|					|					|					|					|					|	Equilibration
				|	0.960331108	711.0772705	9.67479518	05:41		|					|
				|	0.931313059	689.6235352	8.384877979	05:46		|					|	Equilibration time (P/Po = 1.000000000):	30 s
				|	0.905168676	670.302124	7.732986166	05:52		|					|	Minimum equilibration delay at P/Po >= 0.995:	600 s
				|	0.879861073	651.5982056	7.272853125	05:58		|					|
				|	0.854491821	632.8464966	6.91443697	06:04		|					|
				|	0.829350424	614.2614136	6.592370442	06:10		|					|	Sample Backfill
				|	0.804333513	595.7664185	6.331953578	06:16		|					|
				|	0.779252621	577.2219238	6.087865145	06:22		|					|	Backfill at start of analysis:	No
				|	0.75417903	558.6807251	5.860046704	06:28		|					|	Backfill at end of analysis:	Yes
				|	0.729023924	540.0770264	5.654875567	06:34		|					|	Backfill gas:	N2
				|	0.704011067	521.5716553	5.43718579	06:39		|					|
				|	0.679028912	503.092041	5.246082576	06:45		|					|
				|				06:47	740.9133301	|					|	Adsorptive Properties
				|	0.653954743	484.5364685	5.052426226	06:54		|					|
				|	0.629758661	466.6175232	4.885491838	06:59		|					|	Adsorptive:	Nitrogen
				|	0.604771101	448.1131287	4.699918032	07:05		|					|	Maximum manifold pressure:	925.00 mmHg
				|	0.579634294	429.4973145	4.538262717	07:11		|					|	Non-ideality factor:	0.0000620
				|	0.554596592	410.9541016	4.357361211	07:17		|					|	Density conversion factor:	0.0015468
				|	0.529613264	392.4503479	4.18739357	07:23		|					|	Therm. tran. hard-sphere diameter:	0.386 nm
				|	0.504544244	373.8822632	4.001688804	07:29		|					|	Molecular cross-sectional area:	0.162 nm²
				|	0.479238277	355.1377563	3.668977253	07:35		|					|
				|	0.453988421	336.4339905	3.444633949	07:41		|					|
				|	0.428878887	317.833374	3.264875131	07:47		|					|	Inside diameter of sample tube:	9.53 mm
				|	0.403921852	299.3449402	3.109221542	07:53		|					|
				|	0.378902935	280.8098145	2.965364766	07:59		|					|
				|	0.353978288	262.3427429	2.808864815	08:04		|
				|	0.328969219	243.813324	2.654819384	08:10		|
				|	0.278937916	206.7422333	2.343761783	08:22		|
				|	0.253980734	188.2494812	2.160609566	08:29		|
				|	0.2289452	169.697052	1.99919786	08:35		|
				|	0.203962852	151.1832123	1.839387473	08:41		|
				|	0.178954224	132.6490631	1.682731887	08:47		|
				|				08:50	741.2540894	|
				|	0.128075373	94.93639374	1.33223526	08:56		|
				|					|
				|					|