## Q(t)__(kJ_kg)__Total_heat
TIME[h]	Alite	Na-A 15%	Na-A 35%	Na-A 50%	ZSM-5 15%	ZSM-5 35%	ZSM-5 50%
0.08333	14.71749	22.61488	13.54414	18.84573	9.47588	18.50697	17.02647
0.16667	25.82536	35.28626	21.10309	29.40522	17.20547	30.4581	27.31307
0.25	34.24435	43.75602	26.119	36.46335	23.11483	39.01067	34.55401
0.33333	40.66272	50.07416	29.85594	41.72847	27.76149	45.57151	40.10887
0.41667	45.593	55.11968	32.84316	45.93307	31.56599	50.87861	44.61264
0.5	49.41757	59.32934	35.33869	49.44112	34.78718	55.33542	48.4051
0.58333	52.41335	61.51814	36.62786	51.26512	37.18736	58.15261	50.69304
0.66667	54.80254	62.80016	37.3765	52.33347	38.90574	60.04493	52.22699
0.75	56.74014	63.65719	37.87671	53.04766	40.13645	61.36741	53.33823
0.83333	58.34706	64.29461	38.26201	53.57884	41.05521	62.34565	54.1983
0.91667	59.70906	64.81698	38.584	54.01415	41.77585	63.11379	54.89544
1	60.88815	65.26784	38.86607	54.38987	42.36606	63.74403	55.48827
1.08333	61.93187	65.67326	39.12619	54.72772	42.87546	64.29061	56.00616
1.16667	62.87432	66.0446	39.366	55.03717	43.32212	64.77611	56.47541
1.25	63.74237	66.39028	39.59019	55.32523	43.72966	65.21599	56.90234
1.33333	64.55358	66.71412	39.8036	55.5951	44.10595	65.62598	57.30298
1.41667	65.32345	67.02004	40.00395	55.85003	44.45669	66.01048	57.67795
1.5	66.06025	67.30576	40.19437	56.08813	44.79357	66.38066	58.03644
1.58333	66.77226	67.57717	40.3759	56.31431	45.11123	66.7359	58.37668
1.66667	67.46876	67.83018	40.54956	56.52515	45.41902	67.07626	58.70472
1.75	68.14976	68.07278	40.71466	56.72732	45.71273	67.40704	59.01782
1.83333	68.82249	68.30123	40.86938	56.91769	45.99782	67.72561	59.32185
1.91667	69.48696	68.52173	41.0172	57.10144	46.27493	68.03677	59.61419
2	70.14833	68.72916	41.15829	57.2743	46.54389	68.34029	59.89883
2.08333	70.8097	68.93194	41.29328	57.44328	46.80925	68.63172	60.17235
2.16667	71.469	69.12116	41.42428	57.60097	47.0672	68.91761	60.44153
2.25	72.12933	69.30697	41.54667	57.75581	47.32081	69.19677	60.70165
2.33333	72.79173	69.48134	41.66763	57.90112	47.56861	69.46823	60.95806
2.41667	73.4562	69.65394	41.78369	58.04495	47.81361	69.73433	61.20899
2.5	74.12273	69.81689	41.8933	58.18074	48.0557	69.9904	61.45513
2.58333	74.79443	69.97771	42.00303	58.31476	48.29568	70.24361	61.69819
2.66667	75.47027	70.13218	42.10939	58.44348	48.53663	70.49357	61.93783
2.75	76.1492	70.28198	42.21769	58.56832	48.78169	70.73772	62.17844
2.83333	76.8302	70.42728	42.32662	58.6894	49.032	70.98027	62.41956
2.91667	77.51947	70.56552	42.43053	58.8046	49.29212	71.21689	62.66679
3	78.21494	70.70054	42.53837	58.91712	49.55942	71.45471	62.91881
3.08333	78.91764	70.8301	42.63954	59.02508	49.84041	71.69572	63.18098
3.16667	79.62965	70.95876	42.74373	59.1323	50.13007	71.93599	63.45068
3.25	80.34785	71.08236	42.84656	59.2353	50.43775	72.18573	63.73349
3.33333	81.07329	71.20609	42.94944	59.33841	50.75507	72.44254	64.0264
3.41667	81.80493	71.3288	43.05717	59.44067	51.09218	72.71406	64.33488
3.5	82.5469	71.45309	43.1629	59.54424	51.44109	73.00064	64.65568
3.58333	83.29714	71.57566	43.27097	59.64638	51.8074	73.298	64.99279
3.66667	84.05254	71.70124	43.37756	59.75103	52.18152	73.6148	65.3421
3.75	84.81828	71.82922	43.48637	59.85768	52.57189	73.94324	65.70607
3.83333	85.59332	71.96527	43.5957	59.97106	52.96882	74.29204	66.08184
3.91667	86.37869	72.107	43.70668	60.08917	53.37978	74.65635	66.46771
4	87.1713	72.25873	43.82239	60.21561	53.7965	75.0364	66.8639
4.08333	87.97218	72.4188	43.9405	60.349	54.22765	75.43379	67.27007
4.16667	88.78028	72.59126	44.0634	60.49272	54.66302	75.84327	67.68536
4.25	89.59459	72.77447	44.18949	60.64539	55.11054	76.26775	68.10984
4.33333	90.4151	72.96787	44.31946	60.80656	55.5629	76.70249	68.5447
4.41667	91.24181	73.17318	44.45217	60.97765	56.02684	77.14921	68.9888
4.5	92.07369	73.38766	44.5879	61.15638	56.49648	77.6054	69.44145
4.58333	92.91176	73.61514	44.72614	61.34595	56.97696	78.07225	69.90317
4.66667	93.75811	73.84728	44.86581	61.5394	57.46103	78.54914	70.37013
4.75	94.60652	74.09009	45.00747	61.74174	57.95486	79.03618	70.84571
4.83333	95.45906	74.33468	45.15136	61.94557	58.45131	79.53274	71.32938
4.91667	96.31367	74.58878	45.29559	62.15732	58.95768	80.03991	71.82007
5	97.17861	74.84262	45.4413	62.36885	59.46639	80.55415	72.31971
5.08333	98.04356	75.10206	45.58593	62.58505	59.98485	81.07854	72.8258
5.16667	98.9178	75.35932	45.73204	62.79943	60.50588	81.60624	73.34135
5.25	99.79825	75.62197	45.87285	63.01831	61.0341	82.14472	73.85873
5.33333	100.68593	75.8823	46.01514	63.23525	61.56334	82.68485	74.38529
5.41667	101.57774	76.14688	46.15367	63.45573	62.10062	83.23696	74.91408
5.5	102.47265	76.40981	46.29545	63.67484	62.63956	83.79158	75.45136
5.58333	103.36963	76.67869	46.43586	63.89891	63.18637	84.35869	75.99691
5.66667	104.26764	76.94902	46.5818	64.12418	63.735	84.92734	76.54794
5.75	105.16669	77.22653	46.72785	64.35544	64.29036	85.50842	77.10946
5.83333	106.06264	77.51047	46.87864	64.59206	64.84646	86.08979	77.6695
5.91667	106.96065	77.80612	47.03291	64.83843	65.40963	86.68353	78.23946
6	107.85556	78.11675	47.19225	65.09729	65.97355	87.2787	78.81045
6.08333	108.74944	78.44442	47.35935	65.37035	66.54129	87.8855	79.38828
6.16667	109.63712	78.79454	47.53689	65.66212	67.11251	88.49498	79.97472
6.25	110.52583	79.16842	47.72646	65.97368	67.68515	89.1141	80.559
6.33333	111.41661	79.57452	47.92778	66.3121	68.25984	89.7359	81.15457
6.41667	112.30946	80.0095	48.14615	66.67458	68.83585	90.36466	81.74871
6.5	113.20334	80.48356	48.37929	67.06963	69.41534	90.99815	82.35049
6.58333	114.09618	80.99197	48.6333	67.49331	69.99408	91.63529	82.95507
6.66667	114.98799	81.54446	48.90522	67.95372	70.57602	92.27745	83.55817
6.75	115.87361	82.13329	49.20377	68.44441	71.15841	92.92469	84.17267
6.83333	116.75612	82.76557	49.52228	68.97131	71.74309	93.57535	84.78569
6.91667	117.6345	83.4316	49.87011	69.52633	72.32902	94.23205	85.40618
7	118.50874	85.13532	50.24018	70.11277	72.91871	94.89149	86.02878
7.08333	119.37679	85.86738	50.64099	70.72282	73.50932	95.55629	86.64756
7.16667	120.23966	85.62572	51.06541	71.35477	74.10335	96.22166	87.27615
7.25	121.09634	86.40378	51.52217	72.00315	74.69994	96.89188	87.90246
7.33333	121.94682	87.19853	52.00265	72.66544	75.29836	97.56136	88.5339
7.41667	122.79006	88.00409	52.51262	73.33674	75.89775	98.23363	89.16688
7.5	123.62607	88.81519	53.04158	74.01266	76.49799	98.9083	89.79598
7.58333	124.45795	89.62822	53.59398	74.69018	77.09966	99.5832	90.43398
7.66667	125.28155	90.44022	54.16223	75.36685	77.7027	100.26049	91.06924
7.75	126.09793	91.24742	54.75073	76.03952	78.30574	100.93881	91.7057
7.83333	126.90397	92.04779	55.35058	76.70649	78.90975	101.62004	92.34364
7.91667	127.69968	92.84165	55.96423	77.36804	79.51319	102.2983	92.97765
8	128.48712	93.62621	56.58466	78.02184	80.11697	102.97776	93.6177
8.08333	129.26526	94.40591	57.21439	78.67159	80.71938	103.65465	94.2561
8.16667	130.03617	95.17574	57.84748	79.31312	81.32145	104.33234	94.89148
8.25	130.7957	95.93854	58.4832	79.94878	81.92226	105.01163	95.52988
8.33333	131.54801	96.69202	59.11983	80.57668	82.52171	105.68995	96.16468
8.41667	132.29308	97.43599	59.7584	81.19666	83.12093	106.37078	96.8
8.5	133.02472	98.17169	60.39988	81.80974	83.72015	107.04893	97.43349
8.58333	133.75016	98.89896	61.03987	82.4158	84.31731	107.72919	98.06333
8.66667	134.46733	99.61946	61.68123	83.01622	84.9155	108.40409	98.69175
8.75	135.1752	100.33352	62.32117	83.61127	85.51147	109.07882	99.31526
8.83333	135.87583	101.03917	62.96213	84.19931	86.10972	109.75047	99.93712
8.91667	136.56717	101.73852	63.60001	84.7821	86.70643	110.42155	100.55932
9	137.25024	102.42652	64.23715	85.35543	87.30496	111.09399	101.17559
9.08333	137.92607	103.10814	64.86939	85.92345	87.9019	111.76364	101.79448
9.16667	138.59364	103.78073	65.50043	86.48394	88.49878	112.43437	102.40681
9.25	139.2519	104.44682	66.12554	87.03902	89.09423	113.09815	103.01145
9.33333	139.9019	105.10696	66.75019	87.58913	89.68774	113.7621	103.61837
9.41667	140.54467	105.76052	67.36589	88.13377	90.27966	114.42046	104.21662
9.5	141.17917	106.40759	67.98136	88.67299	90.87015	115.07728	104.81213
9.58333	141.80644	107.04576	68.58736	89.2048	91.45813	115.73364	105.40547
9.66667	142.42543	107.67661	69.19239	89.73051	92.0456	116.38373	105.98935
9.75	143.03616	108.29822	69.78665	90.24852	92.62725	117.03661	106.57454
9.83333	143.6407	108.91217	70.38091	90.76014	93.20731	117.67963	107.15112
9.91667	144.23799	109.51694	70.96541	91.26412	93.7824	118.32367	107.72228
10	144.82702	110.11439	71.54906	91.76199	94.3559	118.96258	108.28945
10.08333	145.40779	110.70233	72.12381	92.25194	94.92535	119.59356	108.84715
10.16667	145.97822	111.28096	72.69816	92.73413	95.49292	120.22637	109.40713
10.25	146.54244	111.85206	73.26253	93.21005	96.05832	120.85011	109.95833
10.33333	147.10151	112.41358	73.82605	93.67798	96.62087	121.47516	110.5024
10.41667	147.6554	112.96655	74.37976	94.13879	97.18125	122.0932	111.04482
10.5	148.20206	113.51021	74.93238	94.59184	97.73724	122.7065	111.57788
10.58333	148.74562	114.04613	75.47457	95.03844	98.28889	123.31787	112.11043
10.66667	149.27989	114.5746	76.01522	95.47883	98.839	123.9176	112.63431
10.75	149.80795	115.09464	76.54566	95.9122	99.38581	124.51899	113.1465
10.83333	150.33084	115.60751	77.0741	96.33959	99.93102	125.11148	113.65789
10.91667	150.84857	116.11045	77.59433	96.75871	100.4719	125.69724	114.1601
11	151.36216	116.60566	78.11142	97.17138	101.01055	126.28294	114.65763
11.08333	151.86852	117.09265	78.6211	97.57721	101.54492	126.85638	115.14826
11.16667	152.37384	117.56965	79.12685	97.97471	102.07485	127.42908	115.62914
11.25	152.87504	118.03872	79.62644	98.3656	102.60038	127.99408	116.11002
11.33333	153.37209	118.49855	80.12118	98.74879	103.12078	128.55024	116.58235
11.41667	153.86295	118.95104	80.60999	99.12587	103.63822	129.104	117.04783
11.5	154.35175	119.39404	81.09349	99.49503	104.1495	129.64841	117.50955
11.58333	154.83847	119.82929	81.57312	99.85774	104.65793	130.19408	117.96129
11.66667	155.31899	120.25537	82.04641	100.21281	105.15945	130.73302	118.4144
11.75	155.79849	120.67475	82.51566	100.56229	105.6604	131.26249	118.85844
11.83333	156.27178	121.08714	82.97681	100.90595	106.15445	131.79042	119.29461
11.91667	156.743	121.49236	83.43362	101.24363	106.64845	132.30865	119.72981
12	157.20906	121.89018	83.88068	101.57515	107.1372	132.82586	120.15446
12.08333	157.67305	122.28074	84.32529	101.90062	107.62413	133.33674	120.57808
12.16667	158.13497	122.6648	84.75963	102.22067	108.10598	133.83684	120.99389
12.25	158.59173	123.04202	85.19175	102.53502	108.58429	134.337	121.39903
12.33333	159.04642	123.4139	85.61303	102.84492	109.05804	134.827	121.80452
12.41667	159.49904	123.77874	86.03215	103.14895	109.52683	135.31102	122.1994
12.5	159.94857	124.13905	86.44009	103.44921	109.9914	135.78848	122.59331
12.58333	160.39602	124.4915	86.84615	103.74292	110.45067	136.25425	122.98106
12.66667	160.84038	124.84183	87.24223	104.03486	110.90583	136.72127	123.359
12.75	161.2806	125.18518	87.63642	104.32098	111.3562	137.17968	123.7374
12.83333	161.71876	125.5275	88.02212	104.60625	111.80235	137.63284	124.10633
12.91667	162.15588	125.86325	88.40668	104.88604	112.24234	138.08093	124.47395
13	162.5899	126.1977	88.78508	105.16475	112.68187	138.51744	124.83769
13.08333	163.02082	126.52694	89.16262	105.43912	113.11673	138.95612	125.19099
13.16667	163.44968	126.84922	89.5344	105.70768	113.54931	139.38676	125.54606
13.25	163.87543	127.16648	89.90453	105.97207	113.97652	139.81175	125.89206
13.33333	164.29912	127.47678	90.27106	106.23065	114.40111	140.23577	126.23447
13.41667	164.71868	127.78303	90.63434	106.48586	114.82125	140.64975	126.57163
13.5	165.13616	128.0823	90.99443	106.73525	115.23615	141.06681	126.89916
13.58333	165.55055	128.37774	91.34984	106.98145	115.64671	141.47657	127.22959
13.66667	165.96184	128.66558	91.70183	107.22132	116.05225	141.88171	127.5501
13.75	166.37313	128.95247	92.04789	107.46039	116.45477	142.2856	127.86867
13.83333	166.78028	129.23272	92.39076	107.69393	116.85273	142.67939	128.18296
13.91667	167.1864	129.5116	92.72695	107.92633	117.24715	143.07586	128.4867
14	167.59046	129.7824	93.06024	108.152	117.63604	143.46526	128.79409
14.08333	167.99141	130.05574	93.38816	108.37978	118.02345	143.8489	129.09299
14.16667	168.39133	130.32175	93.71346	108.60146	118.40567	144.23214	129.39086
14.25	168.78918	130.5901	94.03351	108.82508	118.78783	144.6058	129.68656
14.33333	169.18394	130.8533	94.35077	109.04442	119.16463	144.98169	129.97331
14.41667	169.57456	131.11576	94.66335	109.26313	119.54114	145.35056	130.26262
14.5	169.96518	131.37301	94.9732	109.47751	119.91281	145.71156	130.54224
14.58333	170.3558	131.62807	95.27968	109.69006	120.28242	146.07136	130.82363
14.66667	170.74332	131.87855	95.58337	109.89879	120.64764	146.42267	131.10125
14.75	171.13187	132.12457	95.88363	110.10381	121.00916	146.77666	131.37049
14.83333	171.51836	132.36862	96.17962	110.30718	121.36731	147.125	131.64412
14.91667	171.90381	132.60643	96.47321	110.50536	121.71936	147.46559	131.90925
15	172.2872	132.84233	96.76218	110.70194	122.0689	147.80686	132.17701
15.08333	172.66748	133.07105	97.04813	110.89254	122.41188	148.13969	132.44106
15.16667	173.0457	133.29833	97.32866	111.08194	122.75366	148.47366	132.69986
15.25	173.42082	133.51781	97.6068	111.26484	123.08877	148.80261	132.96248
15.33333	173.79181	133.7392	97.88157	111.44933	123.42462	149.12318	133.21604
15.41667	174.15969	133.9545	98.15418	111.62875	123.75369	149.44666	133.47296
15.5	174.52345	134.17193	98.42467	111.80994	124.08355	149.76164	133.72304
15.58333	174.88513	134.38285	98.69374	111.98571	124.40571	150.0777	133.96918
15.66667	175.24475	134.59576	98.96058	112.16313	124.72947	150.38988	134.21829
15.75	175.60333	134.80298	99.22343	112.33582	125.04639	150.69288	134.45685
15.83333	175.95985	135.01404	99.48252	112.5117	125.3669	150.99925	134.69832
15.91667	176.31327	135.22044	99.73796	112.6837	125.68199	151.29849	134.93243
16	176.66462	135.43074	99.99203	112.85895	126.00016	151.59744	135.16437
16.08333	177.01494	135.63496	100.24342	113.02913	126.31246	151.89354	135.39711
16.16667	177.36319	135.84178	100.4935	113.20148	126.62664	152.18114	135.62272
16.25	177.70938	136.0427	100.73993	113.36892	126.93626	152.47371	135.85341
16.33333	178.05453	136.24378	100.98413	113.53648	127.24639	152.76017	136.07623
16.41667	178.39761	136.43951	101.2244	113.69959	127.55333	153.04857	136.30053
16.5	178.73966	136.63387	101.46199	113.86156	127.8597	153.33469	136.52329
16.58333	179.08068	136.8248	101.69832	114.02067	128.16304	153.61345	136.73926
16.66667	179.4217	137.01574	101.93294	114.17978	128.46553	153.89815	136.9598
16.75	179.76065	137.2038	102.16597	114.3365	128.76557	154.17572	137.17127
16.83333	180.09856	137.38878	102.39683	114.49065	129.06224	154.45437	137.38371
16.91667	180.43752	137.57143	102.62404	114.64286	129.35749	154.7308	137.59176
17	180.7775	137.75258	102.85136	114.79382	129.64937	155.00152	137.79599
17.08333	181.11542	137.93278	103.07509	114.94398	129.94028	155.27755	138.00233
17.16667	181.4523	138.1092	103.29831	115.091	130.22777	155.54525	138.19965
17.25	181.78712	138.28508	103.51788	115.23757	130.51509	155.81495	138.40068
17.33333	182.1209	138.45446	103.73596	115.37872	130.79819	156.08088	138.59493
17.41667	182.45262	138.62377	103.95136	115.51981	131.08271	156.33974	138.79311
17.5	182.78434	138.78836	104.163	115.65697	131.36204	156.60225	138.9962
17.58333	183.11502	138.95255	104.37555	115.79379	131.64217	156.85643	139.19723
17.66667	183.43537	139.11187	104.58434	115.92656	131.91774	157.11392	139.40704
17.75	183.73815	139.27249	104.79558	116.06041	132.19559	157.36828	139.62837
17.83333	184.02853	139.4288	105.00311	116.19067	132.46939	157.61739	139.86299
17.91667	184.31685	139.58525	105.21007	116.32104	132.74411	157.86964	140.10674
18	184.61136	139.73807	105.41287	116.44839	133.01563	158.1143	140.35385
18.08333	184.92241	139.89397	105.61442	116.57831	133.28584	158.36301	140.60689
18.16667	185.23863	140.04631	105.81414	116.70526	133.55491	158.60756	140.85805
18.25	185.54968	140.20337	106.01175	116.83614	133.8217	158.85057	141.12501
18.33333	185.85039	140.35674	106.21061	116.96395	134.08678	159.0982	141.3995
18.41667	186.14697	140.51134	106.40571	117.09278	134.35294	159.33875	141.68055
18.5	186.44769	140.66272	106.60092	117.21893	134.61391	159.58421	141.96633
18.58333	186.76081	140.81184	106.7914	117.3432	134.87665	159.82511	142.24869
18.66667	187.08529	140.95987	106.97994	117.46656	135.13517	160.06492	142.51696
18.75	187.41597	141.1079	107.16626	117.58992	135.3934	160.30924	142.78004
18.83333	187.75389	141.25093	107.34984	117.70911	135.65203	160.54512	143.0462
18.91667	188.09181	141.39479	107.53599	117.82899	135.9065	160.78442	143.31658
19	188.41526	141.53528	107.71763	117.94607	136.16148	161.01796	143.59033
19.08333	188.72321	141.67298	107.90224	118.06082	136.41435	161.2503	143.8647
19.16667	189.02392	141.80952	108.08097	118.1746	136.66642	161.48333	144.12447
19.25	189.3267	141.9479	108.25896	118.28992	136.91775	161.70843	144.38122
19.33333	189.63982	142.08265	108.43786	118.40221	137.16954	161.93843	144.6398
19.41667	189.96017	142.2174	108.61163	118.5145	137.42082	162.16199	144.901
19.5	190.28155	142.35455	108.78791	118.62879	137.67078	162.38669	145.16459
19.58333	190.60087	142.48595	108.96123	118.73829	137.92074	162.61059	145.42961
19.66667	190.92019	142.61844	109.13301	118.8487	138.16922	162.82805	145.68556
19.75	191.24674	142.75189	109.30422	118.95991	138.4169	163.05121	145.93541
19.83333	191.57432	142.88035	109.47383	119.06696	138.6647	163.26798	146.1876
19.91667	191.89054	143.00983	109.64161	119.17486	138.91198	163.48812	146.44321
20	192.19332	143.14048	109.80728	119.28373	139.15921	163.7066	146.70167
20.08333	192.48783	143.26722	109.97404	119.38935	139.40461	163.91995	146.96179
20.16667	192.78338	143.393	110.13823	119.49417	139.64853	164.13667	147.21409
20.25	193.08823	143.5179	110.30042	119.59825	139.89091	164.34477	147.46365
20.33333	193.40238	143.63821	110.46096	119.69851	140.1326	164.55749	147.71088
20.41667	193.71653	143.75921	110.61945	119.79934	140.37298	164.76554	147.95486
20.5	194.02655	143.88335	110.77794	119.90279	140.61262	164.97256	148.19695
20.58333	194.33553	144.0105	110.93489	120.00875	140.85027	165.18198	148.45045
20.66667	194.64968	144.13848	111.08944	120.1154	141.08626	165.38484	148.70549
20.75	194.96796	144.27337	111.24468	120.22781	141.32265	165.59283	148.95129
20.83333	195.28211	144.41257	111.39735	120.34381	141.55682	165.79369	149.18586
20.91667	195.59213	144.55061	111.54911	120.45884	141.78985	165.99638	149.42225
21	195.90317	144.69706	111.70024	120.58088	142.02436	166.19872	149.66537
21.08333	196.21732	144.84235	111.84926	120.70196	142.25642	166.40101	149.90878
21.16667	196.53147	144.99756	111.99742	120.8313	142.48848	166.60797	150.14084
21.25	196.84976	145.15777	112.1457	120.96481	142.71957	166.80929	150.37421
21.33333	197.16701	145.319	112.29255	121.09917	142.94917	167.013	150.61231
21.41667	197.48219	145.48393	112.43866	121.23661	143.1802	167.21038	150.85224
21.5	197.79531	145.64428	112.58471	121.37023	143.40889	167.40828	151.08321
21.58333	198.10635	145.81044	112.72945	121.5087	143.63713	167.60446	151.31413
21.66667	198.4143	145.9703	112.87214	121.64192	143.86673	167.79922	151.5467
21.75	198.71915	146.12969	113.01335	121.77474	144.09371	167.99426	151.78007
21.83333	199.02297	146.29079	113.1525	121.90899	144.31972	168.18822	152.01304
21.91667	199.32368	146.45189	113.29165	122.04324	144.5463	168.38155	152.24373
22	199.62027	146.61572	113.42932	122.17977	144.77157	168.57408	152.47088
22.08333	199.91581	146.77669	113.56682	122.31391	144.99536	168.7649	152.70556
22.16667	200.21033	146.93896	113.70329	122.44913	145.21801	168.95789	152.93688
22.25	200.50278	147.09896	113.83902	122.58247	145.43809	169.14866	153.1605
22.33333	200.79626	147.25829	113.97367	122.71524	145.65726	169.34348	153.38725
22.41667	201.08767	147.41713	114.10575	122.84761	145.877	169.53601	153.6176
22.5	201.37702	147.57487	114.23778	122.97906	146.09411	169.73111	153.83876
22.58333	201.66223	147.73159	114.36809	123.10966	146.30974	169.92421	154.06095
22.66667	201.94848	147.88804	114.49789	123.24003	146.5244	170.1168	154.28901
22.75	202.23473	148.04291	114.62758	123.36909	146.73661	170.30751	154.50955
22.83333	202.51891	148.19723	114.75487	123.49769	146.94848	170.4948	154.73071
22.91667	202.80103	148.34833	114.88199	123.62361	147.15812	170.68038	154.95666
23	203.08004	148.50032	115.00865	123.75027	147.36565	170.86385	155.17514
23.08333	203.35596	148.64821	115.13948	123.87351	147.57655	171.0468	155.39436
23.16667	203.6298	148.79987	115.2666	123.99989	147.78545	171.22673	155.61758
23.25	203.90262	148.94933	115.39543	124.12444	147.99333	171.40638	155.83304
23.33333	204.17233	149.10338	115.52517	124.25282	148.20332	171.58323	156.04901
23.41667	204.44101	149.25606	115.65742	124.38005	148.4104	171.76042	156.26727
23.5	204.67042	149.41223	115.78865	124.51019	148.61759	171.93585	156.4784
23.58333	204.8988	149.56738	115.92267	124.63948	148.82626	172.11304	156.68878
23.66667	205.12718	149.72389	116.0572	124.76991	149.03339	172.28852	156.89956
23.75	205.35453	149.87972	116.19082	124.89977	149.24098	172.46691	157.10835
23.83333	205.58187	150.03412	116.32929	125.02843	149.44863	172.64496	157.31566
23.91667	205.80922	150.18899	116.46251	125.15749	149.65639	172.8217	157.52302
24	206.03553	150.34222	116.59533	125.28518	149.86381	172.99827	157.72639
24.08333	206.26287	150.49716	116.72958	125.4143	150.07083	173.17409	157.92714
24.16667	206.49125	150.65074	116.86383	125.54228	150.27819	173.35123	158.13473
24.25	206.71963	150.805	117.00036	125.67083	150.4823	173.52643	158.33662
24.33333	206.94698	150.9559	117.1345	125.79658	150.68841	173.70322	158.53919
24.41667	207.17329	151.10933	117.26972	125.92444	150.89235	173.87699	158.74655
24.5	207.4027	151.26016	117.40306	126.05013	151.09327	174.05065	158.94867
24.58333	207.63211	151.41359	117.53583	126.17799	151.29687	174.22214	159.15518
24.66667	207.86049	151.5534	117.65915	126.2945	151.48078	174.3926	159.35769
24.75	208.08887	151.68569	117.76813	126.40474	151.64886	174.56204	159.55844
24.83333	208.31622	151.80312	117.86926	126.5026	151.79845	174.73045	159.76238
24.91667	208.54046	151.91358	117.95649	126.59465	151.9282	174.89755	159.9633
25	208.76471	152.00905	118.0345	126.67421	152.04268	175.06208	160.1669