## Arkusz1
Bychawa + 20% M1 ( Gruz + 20%NaX)
|  |  | Tare | Mass |  | Dry mass |  | Water Mass | Grav. moisture | [6 empty] | Mold A | Swelling [mm] |  | 6.8 | 6.6 | 7.1 | 8.4 | 7.1 | 8.7 | 8.8 | 8.8
Mold |  |  | g | g |  | g |  | g | [8 empty] | Swelling [cm] |  | 0.68 | 0.66 | 0.71 | 0.84 | 0.71 | 0.87 | 0.88 | 0.88
A | 1 |  | 42.679 | 106.034 |  | 97.415 |  | 8.619 | 0.1574649 | [7 empty] | Mean swell. [cm] | 0.77875
| 2 |  | 45.261 | 110.436 |  | 101.588 |  | 8.848 | 0.1570827 | 0.1572738 | [5 empty] | Mold B | Swelling [mm] |  | 8.1 | 7.9 | 6.6 | 8.3 | 5.4 | 5.6 | 6.6 | 6.4
B | 3 |  | 43.095 | 92.086 |  | 85.392 |  | 6.694 | 0.1582618 | [7 empty] | Swelling [cm] |  | 0.81 | 0.79 | 0.66 | 0.83 | 0.54 | 0.56 | 0.66 | 0.64
| 4 |  | 48.729 | 107.355 |  | 99.305 |  | 8.05 | 0.1591664 | 0.1587141 | 0.1591664 | [5 empty] | Mean swell. [cm] | 0.68625
|  |  |  | mm |  | cm | m
| Sample diameter |  | D | 101.6 |  | 10.16 | 0.1016
| Sample height |  | h | 116.4 |  | 11.64 | 0.1164 | [6 empty] | Mold A | Mold B
| Pipe diameter |  | d | 4.4 | 5 | 0.44 | 0.0044 | 0.5 |  |  |  |  | Cylinder mass [g] | 5475.4 | 5504.6
| Sample cross section area |  | A |  |  | 81.07313 | 0.008107313 | Molds I J |  |  |  |  | Tare [g] | 3679.5 | 3690.8
| Pipe cross section area |  | a |  |  | 0.152052956 | 1.52052956e-05 | 0.196349375 |  |  |  |  | Soil mass [g] | 1795.9 | 1813.8
| "0" Height | [7 empty] | Molds I & J |  |  |  | Cylinder volume [cm3] | 943.692 | 943.692
| A |  | H [cm] |  |  | 113.5 | E | 114.4 | 28.8 |  |  |  | Water mass [g] | 244.0633 | 249.0549
| B |  |  |  |  | 113.5 | F | 114.4 | 28.8 |  |  |  | Dry mass [g] | 1551.837 | 1564.745
[13 empty] | Dry bulk density [g/cm3] | 1.644431 | 1.65811
|  |  | Grav. moisture |  | 15.73% |  |  |  | 15.92%
| Mold A | [7 empty] | Mold B |  |  |  | h swelled [cm] | 12.41875 | 12.32625
| Height |  | t | Ks | Ks |  |  | Height |  | t | Ks | Ks | Swelled vol. [cm3] | 1006.828 | 999.3285
| cm |  | s | cm/s | m/s |  |  | cm |  | s | cm/s | m/s | Swelled mass [g] | 5856.1 | 5821.8
| 68.4 | [6 empty] | 63.3 |  |  |  |  | Mass of soil swell. [g] | 2176.6 | 2131
| 64.3 |  | 1140 | 4.360843e-07 |  |  |  | 60.4 |  | 1140 | 3.163591e-07
| 57.6 |  | 1140 | 7.34743e-07 |  |  |  | 54.8 |  | 1140 | 6.261163e-07
| 63.2 | [6 empty] | 65.3 |  |  |  |  | Swell bulk dens. [g/cm3] | 1.541313 | 1.565797
| 43.3 |  | 7845 | 3.321189e-07 | 3.321189e-09 |  |  | 49.2 |  | 7845 | 2.622874e-07 | 2.622874e-09
| 65.2 | [6 empty] | 65.5 |  |  |  |  | Swelling index | 0.06690292 | 0.05895619
| 39.6 |  | 11670 | 2.889148e-07 | 2.889148e-09 |  |  | 44.4 |  | 11670 | 2.343648e-07 | 2.343648e-09 | Swelling moisture | 0.3692567 | 0.3335956
| 72.4 | [6 empty] | 71.3
| 34.1 |  | 17490 | 2.876381e-07 | 2.876381e-09 |  |  | 38.2 |  | 17490 | 2.46078e-07 | 2.46078e-09
| 72.8 | [6 empty] | 71.9 |  |  |  |  | Dry mass | 164.4431 | 165.811
| 34.8 |  | 17040 | 2.9193e-07 | 2.9193e-09 |  |  | 38.7 |  | 17040 | 2.525138e-07 | 2.525138e-09
| 64.9 | [6 empty] | 64.8
| 37.8 |  | 12825 | 2.801476e-07 | 2.801476e-09 |  |  | 40.9 |  | 12825 | 2.447088e-07 | 2.447088e-09
| 72.9 | [6 empty] | 71.2
| 36.5 |  | 17250 | 2.746458e-07 | 2.746458e-09 |  |  | 37.5 |  | 17250 | 2.546642e-07 | 2.546642e-09
| 69.3 | [6 empty] | 68.6
| 51.3 |  | 7875 | 2.87041e-07 | 2.87041e-09 |  |  | 52.4 |  | 7875 | 2.579956e-07 | 2.579956e-09
| 65.8 | [6 empty] | 64.6
| 28.9 |  | 16335 | 3.075989e-07 | 3.075989e-09 |  |  | 33.5 |  | 16335 | 2.561931e-07 | 2.561931e-09
| 66.5 | [6 empty] | 66.6
| 41.1 |  | 10605 | 3.127854e-07 | 3.127854e-09 |  |  | 46.4 |  | 10605 | 2.44617e-07 | 2.44617e-09
| 66.5 | [6 empty] | 69.1
| 32 |  | 17340 | 2.675878e-07 | 2.675878e-09 |  |  | 36 |  | 17340 | 2.51517e-07 | 2.51517e-09
| 72.8 | [6 empty] | 50.7
| 37.5 |  | 15180 | 3.017816e-07 | 3.017816e-09 |  |  | 26.4 |  | 15180 | 2.30069e-07 | 2.30069e-09
| 67.7 | [6 empty] | 65.4
| 40.1 |  | 13560 | 2.657442e-07 | 2.657442e-09 |  |  | 39.9 |  | 13560 | 2.472964e-07 | 2.472964e-09
| 68.3 | [6 empty] | 67.7
| 43.2 |  | 11490 | 2.81972e-07 | 2.81972e-09 |  |  | 44.6 |  | 11490 | 2.588174e-07 | 2.588174e-09
|  |  | Mean | 3.300489e-07 | 2.90762e-09 |  |  |  |  | Mean | 2.789065e-07 | 2.493171e-09
|  |  | SD | 1.193216e-07 | 1.880008e-10 |  |  |  |  | SD | 9.79854e-08 | 9.472288e-11
|  |  | Tare | Mass | Dry mass | Water Mass | Grav. moisture |  | Grav. moisture | [6 empty] | Mold C | Swelling [mm] | 7.7 | 7 | 8.5 | 7 | 8.1 | 8.8 | 7.9 | 6.8
| Mold |  | g | g | g | [11 empty] | Swelling [cm] | 0.77 | 0.7 | 0.85 | 0.7 | 0.81 | 0.88 | 0.79 | 0.68
| C | 1 | 52.805 | 106.419 | 98.295 |  | 8.124 | 0.1785887 | [8 empty] | Mean swell. [cm] | 0.7725
|  | 2 | 47.367 | 94.998 | 87.84 |  | 7.158 | 0.1768586 | 0.1777237 | [6 empty] | Mold D | Swelling [mm] | 7.1 | 7.7 | 6.7 | 6.1 | 7.8 | 7.4 | 6 | 6.7
| D | 3 | 45.331 | 108.619 | 98.906 |  | 9.713 | 0.1812972 | [8 empty] | Swelling [cm] | 0.71 | 0.77 | 0.67 | 0.61 | 0.78 | 0.74 | 0.6 | 0.67
|  | 4 | 50.394 | 124.606 | 112.976 |  | 11.63 | 0.1858362 | 0.1835667 |  |  |  |  | Mold C | Mold D |  | Mean swell. [cm] | 0.69375
[13 empty] | Cylinder mass [g] | 5560.3 | 5582.1
[8 empty] | 0.1806452 |  |  |  |  | Tare [g] | 3690 | 3698.7
[13 empty] | Soil mass [g] | 1870.3 | 1883.4
|  | 1835 |  | Grav. moisture |  | 17.77% |  |  |  | 18.36% |  | 870 | Cylinder volume [cm3] | 943.692 | 943.692
[13 empty] | Water mass [g] | 282.2365 | 292.1082
| Mold C | [7 empty] | Mold D |  |  |  | Dry mass [g] | 1588.064 | 1591.292
| Height |  | t | Ks | Ks |  |  | Height |  | t | Ks | Ks | Dry bulk density [g/cm3] | 1.68282 | 1.686241
| cm |  | s | cm/s | m/s |  |  | cm |  | s | cm/s | m/s
| 67.8 | [6 empty] | 66.1 |  |  |  |  | h swelled [cm] | 12.4125 | 12.33375
| 58.5 |  | 7845 | 1.463726e-07 |  |  |  | 60 |  | 7845 | 9.604957e-08 |  | Swelled vol. [cm3] | 1006.321 | 999.9365
| 66.8 | [6 empty] | 66.1 |  |  |  |  | Swelled mass [g] | 5854.8 | 5870.7
| 59.3 |  | 11670 | 7.939096e-08 | 7.939096e-10 |  |  | 60.2 |  | 11670 | 6.241528e-08 | 6.241528e-10 | Mass of soil swell. [g] | 2164.8 | 2172
| 22.5 |  | 67305 | 7.758985e-08 | 7.758985e-10 |  |  | 32.4 |  | 67305 | 5.650706e-08 | 5.650706e-10
| 14.5 |  | 17490 | 7.558616e-08 | 7.558616e-10 |  |  | 26.2 |  | 17490 | 5.414084e-08 | 5.414084e-10
| 68.8 | [6 empty] | 67.8 |  |  |  |  | Swell bulk dens. [g/cm3] | 1.578088 | 1.591393
| 25.8 |  | 69930 | 8.389001e-08 | 8.389001e-10 |  |  | 36.6 |  | 69930 | 5.888975e-08 | 5.888975e-10
| 17.5 |  | 17040 | 7.86162e-08 | 7.86162e-10 |  |  | 30.1 |  | 17040 | 5.665312e-08 | 5.665312e-10 | Swelling index | 0.06636598 | 0.05960052
| 72.2 | [6 empty] | 74.1 |  |  |  |  | Swelling moisture | 0.335185 | 0.3368002
| 25.8 |  | 73230 | 8.561223e-08 | 8.561223e-10 |  |  | 40 |  | 73230 | 5.973788e-08 | 5.973788e-10
| 19.8 |  | 12825 | 7.486024e-08 | 7.486024e-10 |  |  | 35.2 |  | 12825 | 5.401806e-08 | 5.401806e-10 |  | 168.282 | 168.6241
| 67.5 | [6 empty] | 64.4 |  |  |  |  | Dry mass
| 24.6 |  | 69525 | 8.484765e-08 | 8.484765e-10 |  |  | 35.3 |  | 69525 | 5.602327e-08 | 5.602327e-10
| 16.2 |  | 17250 | 7.932958e-08 | 7.932958e-10 |  |  | 29.1 |  | 17250 | 5.380116e-08 | 5.380116e-10
| 66.8 | [6 empty] | 67.1
| 60.3 |  | 7875 | 1.016714e-07 | 1.016714e-09 |  |  | 36.5 |  | 7875 | 5.140743e-07 | 5.140743e-09
| 15.3 |  | 75150 | 8.694813e-08 | 8.694813e-10 |  |  | 31.6 |  | 75150 | 9.6372e-09 | 9.6372e-11
| 8 |  | 16335 | 7.788954e-08 | 7.788954e-10 |  |  | 25.9 |  | 16335 | 5.349887e-08 | 5.349887e-10
| 70.2 | [6 empty] | 71.1
| 23.8 |  | 74775 | 8.490281e-08 | 8.490281e-10 |  |  | 37.5 |  | 74775 | 5.859107e-08 | 5.859107e-10
| 18.8 |  | 10605 | 7.627853e-08 | 7.627853e-10 |  |  | 33.5 |  | 10605 | 5.520421e-08 | 5.520421e-10
| 62.3 | [6 empty] | 66
| 20.5 |  | 70515 | 8.396202e-08 | 8.396202e-10 |  |  | 34 |  | 70515 | 6.071918e-08 | 6.071918e-10
| 12.5 |  | 17340 | 7.741368e-08 | 7.741368e-10 |  |  | 27.5 |  | 17340 | 5.667676e-08 | 5.667676e-10
| 71.3 | [6 empty] | 70.8
| 27.5 |  | 69450 | 8.49378e-08 | 8.49378e-10 |  |  | 38.9 |  | 69450 | 5.967507e-08 | 5.967507e-10
| 20.4 |  | 15180 | 7.422009e-08 | 7.422009e-10 |  |  | 33.1 |  | 15180 | 5.573815e-08 | 5.573815e-10
| 61.5 | [6 empty] | 61.9
| 52.3 |  | 13560 | 8.684546e-08 | 8.684546e-10 |  |  | 55.9 |  | 13560 | 5.597334e-08 | 5.597334e-10
| 14.6 |  | 71580 | 7.85891e-08 | 7.85891e-10 |  |  | 26.7 |  | 71580 | 5.763629e-08 | 5.763629e-10
| 9.7 |  | 11490 | 7.402044e-08 | 7.402044e-10 |  |  | 22.7 |  | 11490 | 5.493452e-08 | 5.493452e-10
| 68.9 | [6 empty] | 66.7 |  | 95190
| 20.7 |  | 76455 | 8.752514e-08 | 8.752514e-10 |  |  | 31.1 |  | 76455 | 6.277539e-08 | 6.277539e-10
|  |  | Mean | 8.475019e-08 | 8.158759e-10 |  |  |  |  | Mean | 7.940121e-08 | 7.578731e-10
|  |  | SD | 1.540347e-08 | 6.365076e-11 |  |  |  |  | SD | 1.033032e-07 | 9.845081e-10
|  |  | Tare | Mass | Dry mass | Water Mass | Grav. moisture |  | Grav. moisture
| Mold |  | g | g | g | [10 empty] | Mold E | Swelling [mm] | 6.5 | 5.4 | 6.3 | 6 | 5.7 | 6.2 | 5.5 | 6.6 |  | 0
| E | 1 | 45.328 | 84.158 | 77.463 |  | 6.695 | 0.2083398 | [8 empty] | Swelling [cm] | 0.65 | 0.54 | 0.63 | 0.6 | 0.57 | 0.62 | 0.55 | 0.66 |  | 0
|  | 2 | 50.39 | 99.182 | 90.843 |  | 8.339 | 0.2061405 | 0.2072401 | [7 empty] | Mean swell. [cm] | 0.5355556
| F | 3 | 42.675 | 108.409 | 97.135 |  | 11.274 | 0.2070143 | [7 empty] | Mold F | Swelling [mm] | 4.7 | 6.9 | 5.5 | 6.1 | 7.2 | 5.3 | 4.9 | 6.1
|  | 4 | 45.26 | 101.732 | 91.872 |  | 9.86 | 0.2115335 | 0.2092739 | [7 empty] | Swelling [cm] | 0.47 | 0.69 | 0.55 | 0.61 | 0.72 | 0.53 | 0.49 | 0.61
[14 empty] | Mold E | Mold F |  | Mean swell. [cm] | 0.58375
[8 empty] | 0.208257 |  |  |  |  | Cylinder mass [g] | 5607.6 | 5623.5
[13 empty] | Tare [g] | 3698.2 | 3703.6
| Pomiar nr 3 | 131 |  | Grav. moisture |  | 20.72% |  |  | 973 | 20.93% |  |  | Soil mass [g] | 1909.4 | 1919.9
[13 empty] | Cylinder volume [cm3] | 943.692 | 943.692
| Mold E | [7 empty] | Mold F |  |  |  | Water mass [g] | 327.776 | 332.2531
| Height |  | t | Ks | Ks |  |  | Height |  | t | Ks | Ks | Dry mass [g] | 1581.624 | 1587.647
| cm |  | s | cm/s | m/s |  |  | cm |  | s | cm/s | m/s | Dry bulk density [g/cm3] | 1.675996 | 1.682378
| 66.8 | [6 empty] | 67.7
| 64.4 |  | 12780 | 2.275084e-08 | 2.275084e-10 |  |  | 65.9 |  | 12780 | 1.695002e-08 | 1.695002e-10 | h swelled [cm] | 12.17556 | 12.22375
| 54.5 |  | 69900 | 1.776985e-08 | 1.776985e-10 |  |  | 59.1 |  | 69900 | 1.199335e-08 | 1.199335e-10 | Swelled vol. [cm3] | 987.1112 | 991.0185
| 52.1 |  | 17250 | 1.809171e-08 | 1.809171e-10 |  |  | 57.5 |  | 17250 | 1.171183e-08 | 1.171183e-10 | Swelled mass [g] | 5703.6 | 5702.8
| 19.9 |  | 247680 | 1.892201e-08 | 1.892201e-10 |  |  | 33.5 |  | 247680 | 1.323952e-08 | 1.323952e-10 | Mass of soil swell. [g] | 2005.4 | 1999.2
| 19.4 |  | 7935 | 1.025038e-08 | 1.025038e-10 |  |  | 33.1 |  | 7935 | 7.442449e-09 | 7.442449e-11
| 63.8 | [6 empty] | 65
| 50.8 |  | 74880 | 2.205961e-08 | 2.205961e-10 |  |  | 56.3 |  | 74880 | 1.447651e-08 | 1.447651e-10 | Swell bulk dens. [g/cm3] | 1.602275 | 1.602036
| 39.3 |  | 91425 | 1.720996e-08 | 1.720996e-10 |  |  | 48.5 |  | 91425 | 1.115567e-08 | 1.115567e-10
| 30.3 |  | 81270 | 1.619042e-08 | 1.619042e-10 |  |  | 42.2 |  | 81270 | 1.0583e-08 | 1.0583e-10 | Swelling index | 0.04600993 | 0.05015034
| 20.2 |  | 87015 | 1.813255e-08 | 1.813255e-10 |  |  | 34.9 |  | 87015 | 1.196313e-08 | 1.196313e-10 | Swelling moisture | 0.2575177 | 0.2505782
| 60.6 | [6 empty] | 56.7
| 46.6 |  | 85185 | 2.134471e-08 | 2.134471e-10 |  |  | 46.3 |  | 85185 | 1.605274e-08 | 1.605274e-10 |  | 167.5996 | 168.2378
| 35.1 |  | 88305 | 1.830049e-08 | 1.830049e-10 |  |  | 38 |  | 88305 | 1.309557e-08 | 1.309557e-10 | Dry mass
| 23.5 |  | 89565 | 1.966446e-08 | 1.966446e-10 |  |  | 29.2 |  | 89565 | 1.448084e-08 | 1.448084e-10
| 13.9 |  | 83445 | 1.885664e-08 | 1.885664e-10 |  |  | 22.5 |  | 83445 | 1.24864e-08 | 1.24864e-10
| 65.4 | [6 empty] | 68.1
| 28.2 |  | 263955 | 1.915004e-08 | 1.915004e-10 |  |  | 42.4 |  | 263955 | 1.253906e-08 | 1.253906e-10
| 18.2 |  | 91185 | 1.738731e-08 | 1.738731e-10 |  |  | 34.2 |  | 91185 | 1.284514e-08 | 1.284514e-10
| 10.7 |  | 74970 | 1.693538e-08 | 1.693538e-10 |  |  | 28.7 |  | 74970 | 1.096992e-08 | 1.096992e-10
| 63.4 | [6 empty] | 65.5
| 49.3 |  | 87540 | 2.058173e-08 | 2.058173e-10 |  |  | 55.3 |  | 87540 | 1.45398e-08 | 1.45398e-10
| 36.2 |  | 84360 | 2.156031e-08 | 2.156031e-10 |  |  | 45.3 |  | 84360 | 1.569952e-08 | 1.569952e-10
| 5.5 |  | 261390 | 1.901824e-08 | 1.901824e-10 |  |  | 22.6 |  | 261390 | 1.279034e-08 | 1.279034e-10
|  |  | Mean | 1.831352e-08 | 1.864088e-10 |  |  |  |  | Mean | 1.262407e-08 | 1.289552e-10
|  |  | SD | 2.82814e-09 | 2.729699e-11 |  |  |  |  | SD | 2.244983e-09 | 2.20297e-11
|  |  | Tare | Mass | Dry mass | Water Mass | Grav. moisture |  | Grav. moisture
| Mold |  | g | g | g | [10 empty] | Mold G | Swelling [mm] | 3.8 | 5.8 | 3.6 | 5.7 | 4.7 | 5.1 | 4 | 6.1
| G | 1 | 52.804 | 144.563 | 127.235 |  | 17.328 | 0.2328062 | [8 empty] | Swelling [cm] | 0.38 | 0.58 | 0.36 | 0.57 | 0.47 | 0.51 | 0.4 | 0.61
|  | 2 | 48.729 | 112.874 | 100.76 |  | 12.114 | 0.2328227 | 0.2328145 | [7 empty] | Mean swell. [cm] | 0.485
| H | 3 | 43.096 | 112.469 | 99.136 |  | 13.333 | 0.2379193 | [7 empty] | Mold H | Swelling [mm] | 3.1 | 4.4 | 4.6 | 3.4 | 3.7 | 4.8 | 5.1 | 3.2
|  | 4 | 47.365 | 125.939 | 110.94 |  | 14.999 | 0.2359261 | 0.2369227 | [7 empty] | Swelling [cm] | 0.31 | 0.44 | 0.46 | 0.34 | 0.37 | 0.48 | 0.51 | 0.32
[14 empty] | Mold G | Mold H |  | Mean swell. [cm] | 0.40375
[8 empty] | 0.2348686 |  |  |  |  | Cylinder mass [g] | 5593.1 | 5620.5
[13 empty] | Tare [g] | 3697.5 | 3727
| Pomiar nr 4 | 488 |  | Grav. moisture |  | 23.28% |  |  |  | 23.69% |  | 1292 | Soil mass [g] | 1895.6 | 1893.5
[13 empty] | Cylinder volume [cm3] | 943.692 | 943.692
| Mold G | [7 empty] | Mold H |  |  |  | Water mass [g] | 357.9802 | 362.6849
| Height |  | t | Ks | Ks |  |  | Height |  | t | Ks | Ks | Dry mass [g] | 1537.62 | 1530.815
| cm |  | s | cm/s | m/s |  |  | cm |  | s | cm/s | m/s | Dry bulk density [g/cm3] | 1.629366 | 1.622155
| 67.2 | [6 empty] | 65.1
| 64.5 |  | 12780 | 2.555929e-08 | 2.555929e-10 |  |  | 61.7 |  | 12780 | 3.262966e-08 | 3.262966e-10 | h swelled [cm] | 12.125 | 12.04375
| 56.4 |  | 69900 | 1.44545e-08 | 1.44545e-10 |  |  | 49.5 |  | 69900 | 2.239769e-08 | 2.239769e-10 | Swelled vol. [cm3] | 983.0125 | 976.4253
| 54.5 |  | 17250 | 1.414121e-08 | 1.414121e-10 |  |  | 46.6 |  | 17250 | 2.256752e-08 | 2.256752e-10 | Swelled mass [g] | 5665.5 | 5691.2
| 27.9 |  | 247680 | 1.508777e-08 | 1.508777e-10 |  |  | 9.8 |  | 247680 | 2.2848e-08 | 2.2848e-10 | Mass of soil swell. [g] | 1968 | 1964.2
| 27.4 |  | 7935 | 9.673093e-09 | 9.673093e-11 |  |  | 7.9 |  | 7935 | 4.236541e-08 | 4.236541e-10
| 64.8 | [6 empty] | 66.2
| 52.7 |  | 74880 | 2.035902e-08 | 2.035902e-10 |  |  | 49.1 |  | 74880 | 2.896787e-08 | 2.896787e-10 | Swell bulk dens. [g/cm3] | 1.564192 | 1.567775
| 43.2 |  | 91425 | 1.39609e-08 | 1.39609e-10 |  |  | 34.7 |  | 91425 | 2.19902e-08 | 2.19902e-10
| 35.7 |  | 81270 | 1.308286e-08 | 1.308286e-10 |  |  | 22.1 |  | 81270 | 2.369066e-08 | 2.369066e-10 | Swelling index | 0.04166667 | 0.03468643
| 27.4 |  | 87015 | 1.425542e-08 | 1.425542e-10 |  |  | 9.6 |  | 87015 | 2.406882e-08 | 2.406882e-10 | Swelling moisture | 0.2710082 | 0.274261
| 65.9 | [6 empty] | 63
| 52.5 |  | 85185 | 1.976928e-08 | 1.976928e-10 |  |  | 42.6 |  | 85185 | 3.127184e-08 | 3.127184e-10
| 42.7 |  | 88305 | 1.494312e-08 | 1.494312e-10 |  |  | 28.2 |  | 88305 | 2.375654e-08 | 2.375654e-10 | Dry mass | 162.9366 | 162.2155
| 32.6 |  | 89565 | 1.617854e-08 | 1.617854e-10 |  |  | 14.5 |  | 89565 | 2.459204e-08 | 2.459204e-10
| 24.6 |  | 83445 | 1.462346e-08 | 1.462346e-10 |  |  | 3.7 |  | 83445 | 2.286739e-08 | 2.286739e-10
| 69.5 | [6 empty] | 69.3
| 36.2 |  | 263955 | 1.650335e-08 | 1.650335e-10 |  |  | 21.5 |  | 263955 | 2.489857e-08 | 2.489857e-10
| 28 |  | 91185 | 1.338904e-08 | 1.338904e-10 |  |  | 9.7 |  | 91185 | 2.172185e-08 | 2.172185e-10
| 21.8 |  | 74970 | 1.294815e-08 | 1.294815e-10 |  |  | 1.4 |  | 74970 | 2.013477e-08 | 2.013477e-10
| 67.8 | [6 empty] | 66.7
| 55.1 |  | 87540 | 1.79981e-08 | 1.79981e-10 |  |  | 45 |  | 87540 | 3.179348e-08 | 3.179348e-10
| 43.9 |  | 84360 | 1.767074e-08 | 1.767074e-10 |  |  | 28.4 |  | 84360 | 2.842677e-08 | 2.842677e-10
| 18.5 |  | 261390 | 1.459054e-08 | 1.459054e-10 |  |  | 0.1 |  | 261390 | 1.842601e-08 | 1.842601e-10
|  |  | Mean | 1.570159e-08 | 1.574676e-10 |  |  |  |  | Mean | 2.603308e-08 | 2.575869e-10
|  |  | SD | 3.613448e-09 | 3.447908e-11 |  |  |  |  | SD | 5.659646e-09 | 5.650331e-11
|  |  | Tare | Mass | Dry mass | Water Mass | Grav. moisture
| Mold |  | g | g | g
| I | 1 | 48.727 | 134.922 | 117.22 |  | 17.702 | 0.2584498
|  | 2 | 45.258 | 118.148 | 103.467 |  | 14.681 | 0.2522119 | 0.2553308
| J | 3 | 47.362 | 121.387 | 106.253 |  | 15.134 | 0.2569832 | [7 empty] | Mold J | Swelling [mm] | 2.13 | 2.43 | 2.73 | 2.43 | 2.13 | 2.43 | 2.43 | 2.43
|  | 4 | 50.387 | 123.07 | 108.308 |  | 14.762 | 0.2548644 | 0.2559238 | [7 empty] | Swelling [cm] | 0.213 | 0.243 | 0.273 | 0.243 | 0.213 | 0.243 | 0.243 | 0.243
[17 empty] | Mean swell. [cm] | 0.23925
[8 empty] | 0.2556273 | [7 empty] | Mold I | Swelling [mm] | 1.9 | 1.8 | 1.7 | 1.8 | 2.4 | 2.6 | 2.8 | 2.2
[17 empty] | Swelling [cm] | 0.19 | 0.18 | 0.17 | 0.18 | 0.24 | 0.26 | 0.28 | 0.22
| Pomiar nr 5 | 1840 |  | Grav. moisture |  | 25.53% |  |  |  | 25.59% |  | 1263 |  |  |  |  | Mean swell. [cm] | 0.215
[14 empty] | Mold I | Mold J
| Mold I | [7 empty] | Mold J |  |  |  | Cylinder mass [g] | 5478.9 | 5539
| Height |  | t | Ks | Ks |  |  | Height |  | t | Ks | Ks | Tare [g] | 3695.5 | 3694.1
| cm |  | s | cm/s | m/s |  |  | cm |  | s | cm/s | m/s | Soil mass [g] | 1783.4 | 1844.9
| 97.7 | [6 empty] | 98.5 |  |  |  |  | Cylinder volume [cm3] | 905.5876 | 943.692
| 97.1 |  | 7875 | 1.700043e-08 | 1.700043e-10 |  |  | 97.8 |  | 7875 | 1.971667e-08 | 1.971667e-10 | Water mass [g] | 362.7386 | 375.9415
| 93.3 |  | 75165 | 1.148148e-08 | 1.148148e-10 |  |  | 93.4 |  | 75165 | 1.325195e-08 | 1.325195e-10 | Dry mass [g] | 1420.661 | 1468.959
| 90.4 |  | 91425 | 7.403624e-09 | 7.403624e-11 |  |  | 89.1 |  | 91425 | 1.10333e-08 | 1.10333e-10 | Dry bulk density [g/cm3] | 1.568773 | 1.556608
| 87.6 |  | 81255 | 8.237602e-09 | 8.237602e-11 |  |  | 85.4 |  | 81255 | 1.104997e-08 | 1.104997e-10
| 84.5 |  | 87060 | 8.730842e-09 | 8.730842e-11 |  |  | 81.4 |  | 87060 | 1.15322e-08 | 1.15322e-10 | h swelled [cm] | 11.40925 | 11.855
| 75.5 |  | 259920 | 8.966841e-09 | 8.966841e-11 |  |  | 69.6 |  | 259920 | 1.226986e-08 | 1.226986e-10 | Swelled vol. [cm3] | 924.9844 | 961.1227
| 72.7 |  | 85140 | 9.000228e-09 | 9.000228e-11 |  |  | 65.6 |  | 85140 | 1.372554e-08 | 1.372554e-10 | Swelled mass [g] | 5532.4 | 5591.4
| 69.8 |  | 88320 | 9.242085e-09 | 9.242085e-11 |  |  | 61.3 |  | 88320 | 1.486413e-08 | 1.486413e-10 | Mass of soil swell. [g] | 1836.9 | 1897.3
| 66.9 |  | 89700 | 9.371578e-09 | 9.371578e-11 |  |  | 57 |  | 89700 | 1.535127e-08 | 1.535127e-10
| 64 |  | 83445 | 1.038409e-08 | 1.038409e-10 |  |  | 53.3 |  | 83445 | 1.48754e-08 | 1.48754e-10
| 56.3 |  | 264420 | 9.224432e-09 | 9.224432e-11 |  |  | 42.6 |  | 264420 | 1.487078e-08 | 1.487078e-10 | Swell bulk dens. [g/cm3] | 1.535876 | 1.528378
| 53.7 |  | 91110 | 9.589939e-09 | 9.589939e-11 |  |  | 39.3 |  | 91110 | 1.462522e-08 | 1.462522e-10
| 51.8 |  | 74955 | 8.753191e-09 | 8.753191e-11 |  |  | 36.7 |  | 74955 | 1.462409e-08 | 1.462409e-10 | Swelling index | 0.02141898 | 0.01847079
| 46.9 |  | 86370 | 2.044863e-08 | 2.044863e-10 |  |  | 30.2 |  | 86370 | 3.407406e-08 | 3.407406e-10 | Swelling moisture | 0.02999888 | 0.02840262
| 39.8 |  | 347790 | 7.973949e-09 | 7.973949e-11 |  |  | 21.5 |  | 347790 | 1.291664e-08 | 1.291664e-10
|  |  |  | Mean | 1.038726e-10 | [5 empty] | Mean | 1.525207e-10 |  | 150.5429 | 155.6608
|  |  |  | SD | 3.577669e-11 | [5 empty] | SD | 5.640457e-11 | Dry mass