## Arkusz1
Bychawa + 20% M2 ( Gruz + 20%NaP1)
|  |  | Tare | Mass | Dry mass | Water Mass | Grav. moisture
Mold |  |  | g | g | g
A | 1 |  | 43.13 | 93.404 | 84.558 | 8.846 | 0.2135271
| 2 |  | 42.386 | 91.689 | 83.201 | 8.488 | 0.2079628 | 0.2107449
B | 3 |  | 51.957 | 85.355 | 79.542 | 5.813 | 0.2107305
| 4 |  | 49.856 | 91.5 | 84.385 | 7.115 | 0.2060587 | 0.2083946 | 0.2060587
[16 empty] | Mold A | Swelling [mm] |  | 7.7 | 9.7 | 8.9 | 9.6 | 10.8 | 8.7 | 10 | 8.3
[17 empty] | Swelling [cm] |  | 0.77 | 0.97 | 0.89 | 0.96 | 1.08 | 0.87 | 1 | 0.83
[17 empty] | Mean swell. [cm] | 0.92125
[16 empty] | Mold B | Swelling [mm] |  | 6.6 | 10.3 | 9.7 | 7 | 8.4 | 8.8 | 10.9 | 8.2
|  |  |  | mm |  | cm | m | [9 empty] | Swelling [cm] |  | 0.66 | 1.03 | 0.97 | 0.7 | 0.84 | 0.88 | 1.09 | 0.82
| Sample diameter |  | D | 101.6 |  | 10.16 | 0.1016 | [9 empty] | Mean swell. [cm] | 0.87375
| Sample height |  | h | 116.4 |  | 11.64 | 0.1164 | [6 empty] | Mold A | MoldB
| Pipe diameter |  | d | 4.4 | 5 | 0.44 | 0.0044 | 0.5 |  |  |  |  | Cylinder mass [g] | 5574.2 | 5569.8
| Sample cross section area |  | A |  |  | 81.07313 | 0.008107313 | Mold I J |  |  |  |  | Tare [g] | 3682.5 | 3689.5
| Pipe cross section area |  | a |  |  | 0.152052956 | 1.52052956e-05 | 0.196349375 |  |  |  |  | Soil mass [g] | 1891.7 | 1880.3
| "0" Height | [7 empty] | I i J |  |  |  | Cylinder volume [cm3] | 943.692 | 943.692
| A |  | H [cm] |  |  | 113.5 | E | 114.4 | 28.8 |  |  |  | Water mass [g] | 329.2735 | 321.2548
| B |  |  |  |  | 113.5 | F | 114.4 | 28.8 |  |  |  | Dry mass [g] | 1562.427 | 1559.045
[13 empty] | Dry bulk density [g/cm3] | 1.655653 | 1.65207
|  | U-71 | Grav. moisture |  | 21.07% |  |  | Grav. moisture |  | 20.84% |  | 131A
| Mold A | [7 empty] | Mold B |  |  |  | h swelled [cm] | 12.56125 | 12.51375
| Height |  | Time | Ks | Ks |  |  | Height |  | Time | Ks | Ks | Swelled vol. [cm3] | 1018.381 | 1014.53
| cm |  | s | cm/s | m/s |  |  | cm |  | s | cm/s | m/s | Swelled mass [g] | 5856.1 | 5821.8
| 67.5 | [6 empty] | 67.6 |  |  |  |  | Mass of soil swell. [g] | 2173.6 | 2132.3
| 64.9 |  | 6915 | 4.562719e-08 |  |  |  | 64.5 |  | 6915 | 5.44475e-08
| 63.8 |  | 6510 | 2.071774e-08 | 2.071774e-10 |  |  | 63.1 |  | 6510 | 2.644988e-08 | 2.644988e-10
| 50.7 |  | 72705 | 2.302197e-08 | 2.302197e-10 |  |  | 45.6 |  | 72705 | 3.129892e-08 | 3.129892e-10 | Swell bulk dens. [g/cm3] | 1.534226 | 1.536717
| 49.8 |  | 9000 | 1.331689e-08 | 1.331689e-10 |  |  | 44.2 |  | 9000 | 2.141491e-08 | 2.141491e-10
| 65 | [6 empty] | 63 |  |  |  |  | Swelling index | 0.07914519 | 0.07506443
| 62.3 |  | 8610 | 3.86021e-08 | 3.86021e-10 |  |  | 62.2 |  | 8610 | 1.150565e-08 | 1.150565e-10 | Swelling moisture | 0.3597643 | 0.3424157
| 60.9 |  | 6990 | 2.494308e-08 | 2.494308e-10 |  |  | 61 |  | 6990 | 2.137975e-08 | 2.137975e-10
| 48.6 |  | 68730 | 2.320493e-08 | 2.320493e-10 |  |  | 47.3 |  | 68730 | 2.594153e-08 | 2.594153e-10
| 45.7 |  | 19530 | 2.015626e-08 | 2.015626e-10 |  |  | 43.9 |  | 19530 | 2.386196e-08 | 2.386196e-10 | Dry mass | 165.5653 | 165.207
| 36 |  | 69510 | 1.972168e-08 | 1.972168e-10 |  |  | 33.8 |  | 69510 | 2.080529e-08 | 2.080529e-10
| 34.5 |  | 14310 | 1.536673e-08 | 1.536673e-10 |  |  | 32.3 |  | 14310 | 1.559742e-08 | 1.559742e-10
| 63.9 | [6 empty] | 65.1
| 29 |  | 245550 | 1.945433e-08 | 1.945433e-10 |  |  | 20 |  | 245550 | 2.584679e-08 | 2.584679e-10
| 27.8 |  | 13740 | 1.34214e-08 | 1.34214e-10 |  |  | 18.4 |  | 13740 | 1.913598e-08 | 1.913598e-10
| 21.7 |  | 67485 | 1.425972e-08 | 1.425972e-10 |  |  | 9.8 |  | 67485 | 2.178653e-08 | 2.178653e-10
| 21 |  | 19245 | 5.88184e-09 | 5.88184e-11 |  |  | 7.9 |  | 19245 | 1.759639e-08 | 1.759639e-10
| 69 | [6 empty] | 69.7
| 53.6 |  | 71550 | 2.686791e-08 | 2.686791e-10 |  |  | 46.5 |  | 71550 | 4.126739e-08 | 4.126739e-10
| 51.5 |  | 13905 | 1.983345e-08 | 1.983345e-10 |  |  | 43.6 |  | 13905 | 2.868507e-08 | 2.868507e-10
| 40.6 |  | 71580 | 2.082045e-08 | 2.082045e-10 |  |  | 29.7 |  | 71580 | 2.822223e-08 | 2.822223e-10
| 37.6 |  | 15180 | 2.824178e-08 | 2.824178e-10 |  |  | 26.8 |  | 15180 | 2.939012e-08 | 2.939012e-10
| 28.2 |  | 69480 | 2.015855e-08 | 2.015855e-10 |  |  | 15.8 |  | 69480 | 2.56252e-08 | 2.56252e-10
| 26.7 |  | 13185 | 1.760083e-08 | 1.760083e-10 |  |  | 14.4 |  | 13185 | 1.800505e-08 | 1.800505e-10
| 70.9 | [6 empty] | 69.4
| 27.9 |  | 244530 | 2.367769e-08 | 2.367769e-10 |  |  | 14.4 |  | 244530 | 3.189765e-08 | 3.189765e-10
| 25.4 |  | 13155 | 2.956995e-08 | 2.956995e-10 |  |  | 13 |  | 13155 | 1.824473e-08 | 1.824473e-10
| 16.6 |  | 77805 | 1.834387e-08 | 1.834387e-10 |  |  | 2.8 |  | 77805 | 2.356203e-08 | 2.356203e-10
| 72.4 | [6 empty] | 71.3
| 68.1 |  | 7230 | 7.058391e-08 | 7.058391e-10 |  |  | 64.9 |  | 7230 | 1.06305e-07 | 1.06305e-09
| 51.7 |  | 77340 | 2.668687e-08 | 2.668687e-10 |  |  | 44 |  | 77340 | 3.51323e-08 | 3.51323e-10
| 49.6 |  | 13950 | 1.999831e-08 | 1.999831e-10 |  |  | 41.2 |  | 13950 | 2.803985e-08 | 2.803985e-10
| 38.1 |  | 74430 | 2.142198e-08 | 2.142198e-10 |  |  | 26.7 |  | 74430 | 2.883425e-08 | 2.883425e-10
| 35.8 |  | 16830 | 1.980811e-08 | 1.980811e-10 |  |  | 24.3 |  | 16830 | 2.237207e-08 | 2.237207e-10
| 25.6 |  | 66300 | 2.327478e-08 | 2.327478e-10 |  |  | 13.3 |  | 66300 | 2.736231e-08 | 2.736231e-10
| 24.1 |  | 12960 | 1.824292e-08 | 1.824292e-10 |  |  | 12.1 |  | 12960 | 1.599938e-08 | 1.599938e-10
|  |  | Mean | 2.342757e-08 | 2.266207e-10 |  |  |  |  | Mean | 2.820044e-08 | 2.729537e-10
|  |  | SD | 1.157513e-08 | 1.098003e-10 |  |  |  |  | SD | 1.691888e-08 | 1.646267e-10
|  |  | Tare | Mass | Dry mass | Water Mass | Grav. moisture |  | Grav. moisture | [6 empty] | Mold C | Swelling [mm] | 6.4 | 7.9 | 8.6 | 8.6 | 7.2 | 6.8 | 7.4 |  |  | 8.4
| Mold |  | g | g | g | [11 empty] | Swelling [cm] | 0.64 | 0.79 | 0.86 | 0.86 | 0.72 | 0.68 | 0.74 |  |  | 0.84
| C | 1 | 42.383 | 93.454 | 83.44 | 10.014 | 0.2439048 | [9 empty] | Mean swell. [cm] | 0.76625
|  | 2 | 43.129 | 100.358 | 89.139 | 11.219 | 0.2438383 | 0.2438716 | [7 empty] | Mold D | Swelling [mm] | 5.3 | 7.4 | 5.4 | 7.3 | 7.4 | 6.4 | 7 |  |  | 7.7
| D | 3 | 51.954 | 84.781 | 78.394 | 6.387 | 0.2415658 | [9 empty] | Swelling [cm] | 0.53 | 0.74 | 0.54 | 0.73 | 0.74 | 0.64 | 0.7 |  |  | 0.77
|  | 4 | 49.855 | 87.987 | 80.561 | 7.426 | 0.241842 | 0.2417039 | [5 empty] | Mold C | Mold D |  | Mean swell. [cm] | 0.67375
[13 empty] | Cylinder mass [g] | 5576.3 | 5580.8
[8 empty] | 0.2427877 |  |  |  |  | Tare [g] | 3689.5 | 3698.7
[13 empty] | Soil mass [g] | 1886.8 | 1882.1
|  | 1140 |  | Grav. moisture |  | 24.39% |  |  | Grav. moisture | 24.17% |  | 922 | Cylinder volume [cm3] | 943.692 | 943.692
[13 empty] | Water mass [g] | 369.9231 | 366.3602
| Mold C | [7 empty] | Mold D |  |  |  | Dry mass [g] | 1516.877 | 1515.74
| Height |  | Time | Ks | Ks |  |  | Height |  |  | Ks | Ks | Dry bulk density [g/cm3] | 1.607386 | 1.606181
| cm |  | s | cm/s | m/s |  |  | cm |  | s | cm/s | m/s
| 68.2 | [6 empty] | 68 |  |  |  |  | h swelled [cm] | 12.40625 | 12.31375
| 66 |  | 6915 | 3.841503e-08 |  |  |  | 65.9 |  | 6915 | 3.669933e-08 | 3.669933e-10 | Swelled vol. [cm3] | 1005.814 | 998.3151
| 65.5 |  | 6510 | 9.343578e-09 | 9.343578e-11 |  |  | 65.4 |  | 6510 | 9.348793e-09 | 9.348793e-11 | Swelled mass [g] | 5854.8 | 5870.7
| 58.7 |  | 72705 | 1.161602e-08 | 1.161602e-10 |  |  | 57.9 |  | 72705 | 1.284506e-08 | 1.284506e-10 | Mass of soil swell. [g] | 2165.3 | 2172
| 58.4 |  | 9000 | 4.224811e-09 | 4.224811e-11 |  |  | 57.5 |  | 9000 | 5.66105e-09 | 5.66105e-11
| 66.8 | [6 empty] | 67.7
| 66.5 |  | 8610 | 4.217616e-09 | 4.217616e-11 |  |  | 65.3 |  | 8610 | 3.376954e-08 | 3.376954e-10 | Swell bulk dens. [g/cm3] | 1.508108 | 1.518298
| 66 |  | 6990 | 8.677753e-09 | 8.677753e-11 |  |  | 64.2 |  | 6990 | 1.925176e-08 | 1.925176e-10
| 61 |  | 68730 | 8.963185e-09 | 8.963185e-11 |  |  | 56.7 |  | 68730 | 1.368172e-08 | 1.368172e-10 | Swelling index | 0.06582904 | 0.0578823
| 59.9 |  | 19530 | 7.060745e-09 | 7.060745e-11 |  |  | 55.4 |  | 19530 | 8.561079e-09 | 8.561079e-11 | Swelling moisture | 0.391476 | 0.395734
| 55.6 |  | 69510 | 7.877646e-09 | 7.877646e-11 |  |  | 50.6 |  | 69510 | 9.044673e-09 | 9.044673e-11
| 55 |  | 14310 | 5.416549e-09 | 5.416549e-11 |  |  | 49.9 |  | 14310 | 6.514196e-09 | 6.514196e-11 |  | 160.7386 | 160.6181
| 43.9 |  | 245820 | 6.045086e-09 | 6.045086e-11 |  |  | 35.9 |  | 245820 | 7.945978e-09 | 7.945978e-11 | Dry mass
| 43.2 |  | 13740 | 7.073871e-09 | 7.073871e-11 |  |  | 35.2 |  | 13740 | 7.45355e-09 | 7.45355e-11
| 39.8 |  | 67485 | 7.088273e-09 | 7.088273e-11 |  |  | 32.3 |  | 67485 | 6.364035e-09 | 6.364035e-11
| 39.3 |  | 19245 | 3.701708e-09 | 3.701708e-11 |  |  | 31.8 |  | 19245 | 3.892453e-09 | 3.892453e-11
| 36.6 |  | 71910 | 5.406295e-09 | 5.406295e-11 |  |  | 29 |  | 71910 | 5.900716e-09 | 5.900716e-11
| 36.2 |  | 13905 | 4.184761e-09 | 4.184761e-11 |  |  | 28.6 |  | 13905 | 4.408263e-09 | 4.408263e-11
| 33.4 |  | 71580 | 5.75203e-09 | 5.75203e-11 |  |  | 25.9 |  | 71580 | 5.844132e-09 | 5.844132e-11
| 32.5 |  | 15180 | 8.828071e-09 | 8.828071e-11 |  |  | 25 |  | 15180 | 9.30458e-09 | 9.30458e-11
| 29.1 |  | 69480 | 7.395302e-09 | 7.395302e-11 |  |  | 21.6 |  | 69480 | 7.800787e-09 | 7.800787e-11
| 28.8 |  | 13185 | 3.483068e-09 | 3.483068e-11 |  |  | 21.3 |  | 13185 | 3.676643e-09 | 3.676643e-11
| 23.3 |  | 244710 | 3.512533e-09 | 3.512533e-11 |  |  | 11.2 |  | 244710 | 6.940085e-09 | 6.940085e-11
| 23.3 |  | 13155 |  |  |  |  | 11 |  | 13155 | 2.660751e-09 | 2.660751e-11
| 19.9 |  | 77805 | 7.053782e-09 | 7.053782e-11 |  |  | 7.9 |  | 77805 | 7.066945e-09 | 7.066945e-11
| 71.5 | [6 empty] | 70.5
| 68.2 |  | 7230 | 5.428621e-08 |  |  |  | 67.8 |  | 7230 | 4.458582e-08
| 60 |  | 77340 | 1.302048e-08 | 1.302048e-10 |  |  | 59.3 |  | 77340 | 1.353896e-08 | 1.353896e-10
| 59.2 |  | 13950 | 7.224413e-09 | 7.224413e-11 |  |  | 58.6 |  | 13950 | 6.345185e-09 | 6.345185e-11
| 54.2 |  | 74430 | 8.607494e-09 | 8.607494e-11 |  |  | 53.6 |  | 74430 | 8.637949e-09 | 8.637949e-11
| 53.3 |  | 16830 | 6.972305e-09 | 6.972305e-11 |  |  | 52.8 |  | 16830 | 6.218049e-09 | 6.218049e-11
| 48.5 |  | 66300 | 9.603727e-09 | 9.603727e-11 |  |  | 48.2 |  | 66300 | 9.225969e-09 | 9.225969e-11
| 47.7 |  | 12960 | 8.329666e-09 | 8.329666e-11 |  |  | 47.5 |  | 12960 | 7.299747e-09 | 7.299747e-11
|  |  | Mean | 9.941397e-09 | 7.062251e-11 |  |  |  |  | Mean | 1.150408e-08 | 9.858689e-11
|  |  | SD | 1.12087e-08 | 2.412919e-11 |  |  |  |  | SD | 1.063282e-08 | 7.8206e-11
|  |  | Tare | Mass | Dry mass | Water Mass | Grav. moisture |  | Grav. moisture
| Mold |  | g | g | g | [10 empty] | Mold E | Swelling [mm] | 10.5 | 10.3 | 10.9 | 10.5 | 9.4 | 10.2 | 9.5 |  |  | 9.7 | 0
| E | 1 | 52.008 | 96.297 | 89.355 |  | 6.942 | 0.1858784 | [8 empty] | Swelling [cm] | 1.05 | 1.03 | 1.09 | 1.05 | 0.94 | 1.02 | 0.95 |  |  | 0.97 | 0
|  | 2 | 43.096 | 79.446 | 73.707 |  | 5.739 | 0.1874816 | 0.18668 | [7 empty] | Mean swell. [cm] | 0.9
| F | 3 | 42.803 | 94.046 | 85.809 |  | 8.237 | 0.1915314 | [7 empty] | Mold F | Swelling [mm] | 8.2 | 9.5 | 10.3 | 8.7 | 9.6 | 8.1 | 8.6 |  |  | 9.5
|  | 4 | 43.548 | 96.916 | 88.357 |  | 8.559 | 0.1910107 | 0.1912711 | [7 empty] | Swelling [cm] | 0.82 | 0.95 | 1.03 | 0.87 | 0.96 | 0.81 | 0.86 |  |  | 0.95
[14 empty] | Mold E | Mold F |  | Mean swell. [cm] | 0.90625
[8 empty] | 0.1889755 |  |  |  |  | Cylinder mass [g] | 5508.2 | 5514.8
[13 empty] | Tare [g] | 3697.1 | 3703.5
|  | 646 |  | Grav. moisture |  | 18.67% |  | Grav. moisture |  | 19.13% |  | 194 | Soil mass [g] | 1811.1 | 1811.3
[13 empty] | Cylinder volume [cm3] | 943.692 | 943.692
| Mold E | [7 empty] | Mold F |  |  |  | Water mass [g] | 284.9093 | 290.8232
| Height |  | Time | Ks | Ks |  |  | Height |  | Time | Ks | Ks | Dry mass [g] | 1526.191 | 1520.477
| cm |  | s | cm/s | m/s |  |  | cm |  | s | cm/s | m/s | Dry bulk density [g/cm3] | 1.617255 | 1.6112
| 64.8 | [6 empty] | 65.2
| 32.1 |  | 9735 | 4.513077e-07 | 4.513077e-09 |  |  | 34.6 |  | 9735 | 4.183994e-07 | 4.183994e-09 | h swelled [cm] | 12.54 | 12.54625
| 23.7 |  | 3195 | 4.030071e-07 | 4.030071e-09 |  |  | 26.7 |  | 3195 | 3.718167e-07 | 3.718167e-09 | Swelled vol. [cm3] | 1016.658 | 1017.165
| 58.4 | [6 empty] | 62.3 |  |  |  |  | Swelled mass [g] | 5703.6 | 5702.8
| 50.2 |  | 2355 | 4.501699e-07 | 4.501699e-09 |  |  | 55.3 |  | 2355 | 3.742841e-07 | 3.742841e-09 | Mass of soil swell. [g] | 2006.5 | 1999.3
| 37.3 |  | 5145 | 3.459069e-07 | 3.459069e-09 |  |  | 41 |  | 5145 | 3.731016e-07 | 3.731016e-09
| 23.3 |  | 6420 | 3.28887e-07 | 3.28887e-09 |  |  | 25.6 |  | 6420 | 3.544722e-07 | 3.544722e-09
| 65.3 | [6 empty] | 66.3 |  |  |  |  | Swell bulk dens. [g/cm3] | 1.501184 | 1.494819
| 52.7 |  | 4575 | 3.465011e-07 | 3.465011e-09 |  |  | 52.7 |  | 4575 | 3.729519e-07 | 3.729519e-09
| 43 |  | 4395 | 2.967158e-07 | 2.967158e-09 |  |  | 41.2 |  | 4395 | 3.53783e-07 | 3.53783e-09 | Swelling index | 0.07731959 | 0.07785653
| 65 | [6 empty] | 67.3 |  |  |  |  | Swelling moisture | 0.2945702 | 0.2950639
| 39.4 |  | 8580 | 3.913069e-07 | 3.913069e-09 |  |  | 44 |  | 8580 | 3.487835e-07 | 3.487835e-09
| 24 |  | 7020 | 3.277322e-07 | 3.277322e-09 |  |  | 27.7 |  | 7020 | 3.373227e-07 | 3.373227e-09 |  | 161.7255 | 161.12
| 56.6 | [6 empty] | 63.5 |  |  |  |  | Dry mass
| 28 |  | 11910 | 3.35103e-07 | 3.35103e-09 |  |  | 32.6 |  | 11910 | 3.49321e-07 | 3.49321e-09
| 14.3 |  | 7425 | 2.97083e-07 | 2.97083e-09 |  |  | 17.1 |  | 7425 | 3.272443e-07 | 3.272443e-09
| 66.7 | [6 empty] | 64.3
| 52.6 |  | 74610 | 2.36902e-08 | 2.36902e-10 |  |  | 49 |  | 74610 | 2.616039e-08 | 2.616039e-10
| 35.8 |  | 8145 | 2.838603e-07 | 2.838603e-09 |  |  | 29.4 |  | 8145 | 3.420953e-07 | 3.420953e-09
| 66 | [6 empty] | 65.4
| 53.3 |  | 4260 | 3.736767e-07 | 3.736767e-09 |  |  | 50.7 |  | 4260 | 4.366071e-07 | 4.366071e-09
| 45.1 |  | 3735 | 2.926941e-07 | 2.926941e-09 |  |  | 40.7 |  | 3735 | 3.647895e-07 | 3.647895e-09
| 33.9 |  | 5700 | 2.785348e-07 | 2.785348e-09 |  |  | 27.3 |  | 5700 | 3.456802e-07 | 3.456802e-09
| 66.3 | [6 empty] | 68.4
| 48.2 |  | 7440 | 3.093483e-07 | 3.093483e-09 |  |  | 46.8 |  | 7440 | 3.685591e-07 | 3.685591e-09
| 38.6 |  | 4695 | 2.826479e-07 | 2.826479e-09 |  |  | 35.4 |  | 4695 | 3.406564e-07 | 3.406564e-09
| 25.8 |  | 7125 | 2.673932e-07 | 2.673932e-09 |  |  | 20.2 |  | 7125 | 3.274585e-07 | 3.274585e-09
| 65.9 | [6 empty] | 66.7
| 48.3 |  | 7200 | 3.110862e-07 | 3.110862e-09 |  |  | 45.5 |  | 7200 | 3.770705e-07 | 3.770705e-09
| 35.2 |  | 6705 | 2.730037e-07 | 2.730037e-09 |  |  | 30.3 |  | 6705 | 3.248545e-07 | 3.248545e-09
|  |  | Mean | 3.202929e-07 | 3.176026e-09 |  |  |  |  | Mean | 3.438677e-07 | 3.445434e-09
|  |  | SD | 9.058289e-08 | 8.656319e-10 |  |  |  |  | SD | 8.179159e-08 | 7.806148e-10
|  |  | Tare | Mass | Dry mass | Water Mass | Grav. moisture |  | Grav. moisture
| Mold |  | g | g | g | [10 empty] | Mold G | Swelling [mm] | 1.9 | 2.4 | 1.8 | 2 | 2.4 | 1.2 | 2.4 |  |  | 1.9
| G | 1 | 52.006 | 107.542 | 95.033 |  | 12.509 | 0.2907244 | [8 empty] | Swelling [cm] | 0.19 | 0.24 | 0.18 | 0.2 | 0.24 | 0.12 | 0.24 |  |  | 0.19
|  | 2 | 43.099 | 66.588 | 61.416 |  | 5.172 | 0.2823606 | 0.2865425 | [7 empty] | Mean swell. [cm] | 0.2
| H | 3 | 42.798 | 110.171 | 95.069 |  | 15.102 | 0.2889174 | [7 empty] | Mold H | Swelling [mm] | 3.5 | 3.6 | 2.7 | 3.8 | 2.3 | 2.3 | 3.2 |  |  | 1.5
|  | 4 | 43.545 | 124.433 | 106.52 |  | 17.913 | 0.2844462 | 0.2866818 | [7 empty] | Swelling [cm] | 0.35 | 0.36 | 0.27 | 0.38 | 0.23 | 0.23 | 0.32 |  |  | 0.15
[14 empty] | Mold G | Mold H |  | Mean swell. [cm] | 0.28625
[8 empty] | 0.2866122 |  |  |  |  | Cylinder mass [g] | 5504.3 | 5548.6
[13 empty] | Tare [g] | 3697.6 | 3722.6
|  |  | 450 | Grav. moisture |  | 28.65% |  |  |  | 28.67% |  | 1851 | Soil mass [g] | 1806.7 | 1826
[13 empty] | Cylinder volume [cm3] | 943.692 | 943.692
| Mold G | [7 empty] | Mold H |  |  |  | Water mass [g] | 402.3935 | 406.8457
| Height |  | Time | Ks | Ks |  |  | Height |  | Time | Ks | Ks | Dry mass [g] | 1404.306 | 1419.154
| cm |  | s | cm/s | m/s |  |  | cm |  | s | cm/s | m/s | Dry bulk density [g/cm3] | 1.488098 | 1.503832
| 63.9 | [6 empty] | 64.4
| 62.1 |  | 9090 | 2.434119e-08 | 2.434119e-10 |  |  | 63.4 |  | 9090 | 1.345454e-08 | 1.345454e-10 | h swelled [cm] | 11.84 | 11.92625
| 53.3 |  | 77790 | 1.433692e-08 | 1.433692e-10 |  |  | 56.7 |  | 77790 | 1.076754e-08 | 1.076754e-10 | Swelled vol. [cm3] | 959.9066 | 966.8992
| 52.3 |  | 7605 | 1.71494e-08 | 1.71494e-10 |  |  | 55.9 |  | 7605 | 1.34382e-08 | 1.34382e-10 | Swelled mass [g] | 5665.5 | 5691.2
| 43.9 |  | 77325 | 1.458095e-08 | 1.458095e-10 |  |  | 49 |  | 77325 | 1.166401e-08 | 1.166401e-10 | Mass of soil swell. [g] | 1967.9 | 1968.6
| 42.9 |  | 13950 | 9.906114e-09 | 9.906114e-11 |  |  | 48.4 |  | 13950 | 5.750514e-09 | 5.750514e-11
| 37.5 |  | 74460 | 1.02303e-08 | 1.02303e-10 |  |  | 44.5 |  | 74460 | 7.101087e-09 | 7.101087e-11
| 36.4 |  | 16815 | 9.425369e-09 | 9.425369e-11 |  |  | 43.9 |  | 16815 | 4.906082e-09 | 4.906082e-11 | Swell bulk dens. [g/cm3] | 1.462961 | 1.467738
| 30.6 |  | 66285 | 1.290278e-08 | 1.290278e-10 |  |  | 39.2 |  | 66285 | 9.915467e-09 | 9.915467e-11
| 29.8 |  | 12960 | 9.308954e-09 | 9.308954e-11 |  |  | 38.7 |  | 12960 | 5.486112e-09 | 5.486112e-11 | Swelling index | 0.01718213 | 0.02459192
| 12.8 |  | 248850 | 1.099217e-08 | 1.099217e-10 |  |  | 24.2 |  | 248850 | 8.718968e-09 | 8.718968e-11 | Swelling moisture | 0.375766 | 0.364776
| 12.6 |  | 6135 | 5.593106e-09 | 5.593106e-11 |  |  | 23.9 |  | 6135 | 7.701884e-09 | 7.701884e-11
| 69.3 | [6 empty] | 70.7
| 57.1 |  | 78945 | 1.898218e-08 | 1.898218e-10 |  |  | 61.9 |  | 78945 | 1.345454e-08 | 1.345454e-10 | Dry mass | 148.8098 | 150.3832
| 56 |  | 10770 | 1.302844e-08 | 1.302844e-10 |  |  | 61 |  | 10770 | 1.036259e-08 | 1.036259e-10
| 48.3 |  | 72330 | 1.394081e-08 | 1.394081e-10 |  |  | 54.9 |  | 72330 | 1.067157e-08 | 1.067157e-10
| 46.9 |  | 16665 | 1.13082e-08 | 1.13082e-10 |  |  | 53.9 |  | 16665 | 7.751872e-09 | 7.751872e-11
| 39.9 |  | 72435 | 1.335663e-08 | 1.335663e-10 |  |  | 48 |  | 72435 | 1.074307e-08 | 1.074307e-10
| 38.7 |  | 13905 | 1.224395e-08 | 1.224395e-10 |  |  | 47.3 |  | 13905 | 6.774258e-09 | 6.774258e-11
| 33.1 |  | 69075 | 1.176363e-08 | 1.176363e-10 |  |  | 42.7 |  | 69075 | 9.110912e-09 | 9.110912e-11
| 32.4 |  | 11985 | 8.65533e-09 | 8.65533e-11 |  |  | 42.2 |  | 11985 | 5.800038e-09 | 5.800038e-11
| 14.2 |  | 251715 | 1.146687e-08 | 1.146687e-10 |  |  | 26.7 |  | 251715 | 9.029209e-09 | 9.029209e-11
| 13.5 |  | 11745 | 1.013379e-08 | 1.013379e-10 |  |  | 26 |  | 11745 | 9.233802e-09 | 9.233802e-11
| 8.3 |  | 69780 | 1.29708e-08 | 1.29708e-10 |  |  | 21.3 |  | 69780 | 1.064034e-08 | 1.064034e-10
| 7.3 |  | 14310 | 1.247024e-08 | 1.247024e-10 |  |  | 20.4 |  | 14310 | 1.014029e-08 | 1.014029e-10
| 69 | [6 empty] | 67.1
| 58.6 |  | 72480 | 1.756361e-08 | 1.756361e-10 |  |  | 57 |  | 72480 | 1.722595e-08 | 1.722595e-10
| 56.9 |  | 17730 | 1.214562e-08 | 1.214562e-10 |  |  | 55.1 |  | 17730 | 1.370994e-08 | 1.370994e-10
| 49.5 |  | 73335 | 1.313107e-08 | 1.313107e-10 |  |  | 47.3 |  | 73335 | 1.400833e-08 | 1.400833e-10
| 48 |  | 14205 | 1.411397e-08 | 1.411397e-10 |  |  | 45.8 |  | 14205 | 1.430689e-08 | 1.430689e-10
| 40.6 |  | 75630 | 1.344691e-08 | 1.344691e-10 |  |  | 37.9 |  | 75630 | 1.458104e-08 | 1.458104e-10
| 22 |  | 255000 | 1.093169e-08 | 1.093169e-10 |  |  | 20.4 |  | 255000 | 1.043798e-08 | 1.043798e-10
| 16.6 |  | 90180 | 9.767743e-09 | 9.767743e-11 |  |  | 15.8 |  | 90180 | 8.395729e-09 | 8.395729e-11
| 12.3 |  | 83355 | 8.731237e-09 | 8.731237e-11 |  |  | 12.3 |  | 83355 | 7.128731e-09 | 7.128731e-11
| 7.8 |  | 82845 | 9.518789e-09 | 9.518789e-11 |  |  | 8.6 |  | 82845 | 7.801206e-09 | 7.801206e-11
|  |  | Mean | 1.267566e-08 | 1.245121e-10 |  |  |  |  | Mean | 9.130124e-09 | 1.000665e-10
|  |  | SD | 4.062406e-09 | 3.513126e-11 |  |  |  |  | SD | 2.71055e-09 | 3.075229e-11
|  |  | Tare | Mass | Dry mass | Water Mass | Grav. moisture |  | Grav. moisture
| Mold |  | g | g | g | [10 empty] | Mold E | Swelling [mm] | 5.7 | 5.9 | 5.4 | 6.1 | 5.5 | 4.6 | 6.2 | 4.4
| E | 1 | 42.387 | 105.825 | 92.589 |  | 13.236 | 0.2636548 | [8 empty] | Swelling [cm] | 0.57 | 0.59 | 0.54 | 0.61 | 0.55 | 0.46 | 0.62 | 0.44
|  | 2 | 43.13 | 113.801 | 99.071 |  | 14.73 | 0.2633131 | 0.263484 | [7 empty] | Mean swell. [cm] | 0.5475
| F | 3 | 51.957 | 127.436 | 111.463 |  | 15.973 | 0.2684267 | [7 empty] | Mold F | Swelling [mm] | 5.7 | 5.6 | 4.9 | 4.6 | 5.1 | 4.2 | 5.7 | 6
|  | 4 | 49.856 | 123.905 | 108.457 |  | 15.448 | 0.2636132 | 0.26602 | [7 empty] | Swelling [cm] | 0.57 | 0.56 | 0.49 | 0.46 | 0.51 | 0.42 | 0.57 | 0.6
[14 empty] | Mold E | Mold F |  | Mean swell. [cm] | 0.5225
[8 empty] | 0.264752 |  |  |  |  | Cylinder mass [g] | 5567.3 | 5561.9
[13 empty] | Tare [g] | 3697.1 | 3703.9
|  | 1900 |  | Grav. moisture |  | 26.35% |  |  | 1797 | 26.6% |  |  | Soil mass [g] | 1870.2 | 1858
[13 empty] | Cylinder volume [cm3] | 943.692 | 943.692
| Mold E | [7 empty] | Mold F |  |  |  | Water mass [g] | 390.0071 | 390.4086
| Height |  | Time | Ks | Ks |  |  | Height |  | Time | Ks | Ks | Dry mass [g] | 1480.193 | 1467.591
| cm |  | s | cm/s | m/s |  |  | cm |  | s | cm/s | m/s | Dry bulk density [g/cm3] | 1.568513 | 1.555159
| 64.6 | [6 empty] | 65.6
| 62.3 |  | 14010 | 2.012913e-08 |  |  |  | 63.5 |  | 14010 | 1.826575e-08 |  | h swelled [cm] | 12.1875 | 12.1625
| 58.9 |  | 72600 | 5.835808e-09 | 5.835808e-11 |  |  | 60 |  | 72600 | 5.968238e-09 | 5.968238e-11 | Swelled vol. [cm3] | 988.0796 | 986.0528
| 57.5 |  | 17730 | 9.976173e-09 | 9.976173e-11 |  |  | 59.3 |  | 17730 | 4.94651e-09 | 4.94651e-11 | Swelled mass [g] | 5703.6 | 5702.8
| 53.8 |  | 73335 | 6.470145e-09 | 6.470145e-11 |  |  | 55.6 |  | 73335 | 6.402369e-09 | 6.402369e-11 | Mass of soil swell. [g] | 2006.5 | 1998.9
| 53.2 |  | 14205 | 5.485836e-09 | 5.485836e-11 |  |  | 55 |  | 14205 | 5.427648e-09 | 5.427648e-11
| 49.3 |  | 75630 | 6.788631e-09 | 6.788631e-11 |  |  | 51.2 |  | 75630 | 6.541485e-09 | 6.541485e-11
| 40.1 |  | 255000 | 4.946313e-09 | 4.946313e-11 |  |  | 41.8 |  | 255000 | 4.997333e-09 | 4.997333e-11 | Swell bulk dens. [g/cm3] | 1.49805 | 1.48835
| 37.4 |  | 90180 | 4.263152e-09 | 4.263152e-11 |  |  | 35.9 |  | 90180 | 9.310607e-09 | 9.310607e-11
| 35.2 |  | 83355 | 3.819166e-09 | 3.819166e-11 |  |  | 32.7 |  | 83355 | 5.629984e-09 | 5.629984e-11 | Swelling index | 0.04703608 | 0.04488832
| 32.9 |  | 82845 | 4.078243e-09 | 4.078243e-11 |  |  | 30.2 |  | 82845 | 4.511916e-09 | 4.511916e-11 | Swelling moisture | 0.3363639 | 0.3418542
| 29.6 |  | 86520 | 5.71069e-09 | 5.71069e-11 |  |  | 27.9 |  | 86520 | 4.041133e-09 | 4.041133e-11
| 13.5 |  | 265980 | 9.720511e-09 | 9.720511e-11 |  |  | 21.6 |  | 265980 | 3.712493e-09 | 3.712493e-11 | Dry mass | 156.8513 | 155.5159
| 62.8 | [6 empty] | 59.8
| 57.3 |  | 94920 | 7.243576e-09 | 7.243576e-11 |  |  | 54.5 |  | 94920 | 7.098148e-09 | 7.098148e-11
| 52.2 |  | 74685 | 8.804015e-09 | 8.804015e-11 |  |  | 49.5 |  | 74685 | 8.774029e-09 | 8.774029e-11
| 43.9 |  | 166395 | 6.697237e-09 | 6.697237e-11 |  |  | 41 |  | 166395 | 6.979036e-09 | 6.979036e-11
| 33.6 |  | 271185 | 5.410052e-09 | 5.410052e-11 |  |  | 30.4 |  | 271185 | 5.680979e-09 | 5.680979e-11
| 30.8 |  | 87105 | 4.781644e-09 | 4.781644e-11 |  |  | 27.5 |  | 87105 | 5.064716e-09 | 5.064716e-11
| 30 |  | 82125 | 1.467e-09 | 1.467e-11 |  |  | 26.5 |  | 82125 | 1.877846e-09 | 1.877846e-11
| 26.8 |  | 83250 | 5.870009e-09 | 5.870009e-11 |  |  | 23.3 |  | 83250 | 6.017509e-09 | 6.017509e-11
| 24.3 |  | 86925 | 4.481434e-09 | 4.481434e-11 |  |  | 21.1 |  | 86925 | 4.040357e-09 | 4.040357e-11
| 9.8 |  | 344940 | 6.980522e-09 | 6.980522e-11 |  |  | 6.5 |  | 344940 | 7.20733e-09 | 7.20733e-11
|  |  | Mean | 6.710386e-09 | 5.941508e-11 |  |  |  |  | Mean | 6.381459e-09 | 5.711483e-11
|  |  | SD | 3.842617e-09 | 2.038289e-11 |  |  |  |  | SD | 3.339933e-09 | 1.728124e-11