## Arkusz1
Bychawa + 30% M1 ( Gruz + 20%NaX)
|  |  | Tare | Mass |  | Dry mass | Water Mass | Grav. moisture | [9 empty] | Mold A | Swelling [mm] |  | 4.9 | 3.4 | 7 | 4.1 | 5.4 | 6.7 | 6.6 | 4.2
Mold |  |  | g | g |  | g | [12 empty] | Swelling [cm] |  | 0.49 | 0.34 | 0.7 | 0.41 | 0.54 | 0.67 | 0.66 | 0.42
G | 1 |  | 43.131 | 105.95 |  | 95.378 | 10.572 | 0.2023465 | [10 empty] | Mean swell. [cm] | 0.52875
| 2 |  | 42.389 | 111.511 |  | 99.745 | 11.766 | 0.2051398 | 0.2037432 | [8 empty] | Mold B | Swelling [mm] |  | 4.2 | 4.9 | 4.2 | 4.1 | 4.1 | 4 | 4.3 | 4
H | 3 |  | 51.962 | 134.334 |  | 120.19 | 14.144 | 0.2073049 | [10 empty] | Swelling [cm] |  | 0.42 | 0.49 | 0.42 | 0.41 | 0.41 | 0.4 | 0.43 | 0.4
| 4 |  | 52.012 | 123.594 | 138.64 | 111.243 | 12.351 | 0.2085226 | 0.2079137 | 0.2085226 | [8 empty] | Mean swell. [cm] | 0.4225
|  |  |  | mm |  | cm | m
| Sample diameter |  | D | 101.6 |  | 10.16 | 0.1016
| Sample height |  | h | 116.4 |  | 11.64 | 0.1164 | [8 empty] | Mold A | MoldB
| Pipe diameter |  | d | 4.4 | 5 | 0.44 | 0.0044 | 0.5 | [6 empty] | Cylinder mass [g] | 5608.2 | 5602.8
| Sample cross section area |  | A |  |  | 81.07313 | 0.008107313 | Mold I J | [6 empty] | Tare [g] | 3681.1 | 3690.9
| Pipe cross section area |  | a |  |  | 0.152052956 | 1.52052956e-05 | 0.196349375 | [6 empty] | Soil mass [g] | 1927.1 | 1911.9
| "0" Height | [7 empty] | I & J | [5 empty] | Cylinder volume [cm3] | 943.692 | 943.692
| A |  | H [cm] |  |  | 113.5 | E | 114.4 | 28.8 | [5 empty] | Water mass [g] | 326.1771 | 329.8857
| B |  |  |  |  | 113.5 | F | 114.4 | 28.8 | [5 empty] | Dry mass [g] | 1600.923 | 1582.014
|  |  |  | 1374 | [6 empty] | 1175 |  |  |  | Dry bulk density [g/cm3] | 1.696446 | 1.67641
|  |  | Grav. moisture |  | 20.37% |  |  |  | 20.85%
| Mold A | [7 empty] | Mold B | [5 empty] | h swelled [cm] | 12.16875 | 12.0625
| Height |  | t | Ks | Ks |  |  | Height |  | t | Ks | Ks |  |  | Swelled vol. [cm3] | 986.5595 | 977.9454
| cm |  | s | cm/s | m/s |  |  | cm |  | s | cm/s | m/s |  |  | Swelled mass [g] | 5856.1 | 5821.8
| 63.2 | [6 empty] | 59.7 | [6 empty] | Mass of soil swell. [g] | 2175 | 2130.9
| 59.9 |  | 84735 | 4.851599e-09 | 4.851599e-11 |  |  | 55.4 |  | 84735 | 6.469765e-09 | 6.469765e-11
| 56.3 |  | 95280 | 4.801561e-09 | 4.801561e-11 |  |  | 49.7 |  | 95280 | 7.857058e-09 | 7.857058e-11
| 53.7 |  | 74565 | 4.512634e-09 | 4.512634e-11 |  |  | 46.6 |  | 74565 | 5.608508e-09 | 5.608508e-11 |  |  | Swell bulk dens. [g/cm3] | 1.622733 | 1.617692
| 49.9 |  | 182835 | 2.741913e-09 | 2.741913e-11 |  |  | 34.3 |  | 182835 | 9.534114e-09 | 9.534114e-11
| 45.1 |  | 76320 | 8.519071e-09 | 8.519071e-11 |  |  | 29.7 |  | 76320 | 9.033909e-09 | 9.033909e-11 |  |  | Swelling index SI | 0.04542526 | 0.03629725
| 68 | [6 empty] | 67.2 | [6 empty] | Swelling moisture | 0.3323821 | 0.3224595
| 65.9 |  | 13200 | 1.922545e-08 | 1.922545e-10 |  |  | 63.8 |  | 13200 | 3.137965e-08 | 3.137965e-10
| 60.2 |  | 72690 | 9.686196e-09 | 9.686196e-11 |  |  | 54.3 |  | 72690 | 1.652064e-08 | 1.652064e-10
| 54.9 |  | 81720 | 8.268795e-09 | 8.268795e-11 |  |  | 45.5 |  | 81720 | 1.437442e-08 | 1.437442e-10 |  |  | Dry mass | 169.6446 | 167.641
| 52.2 |  | 94890 | 3.714406e-09 | 3.714406e-11 |  |  | 38.6 |  | 94890 | 1.01956e-08 | 1.01956e-10
| 33.9 |  | 258090 | 9.887925e-09 | 9.887925e-11 |  |  | 14 |  | 258090 | 1.490611e-08 | 1.490611e-10
| 30.3 |  | 91995 | 5.86114e-09 | 5.86114e-11 |  |  | 8.7 |  | 91995 | 1.006402e-08 | 1.006402e-10
| 65.5 | [6 empty] | 59.3
| 57 |  | 83070 | 1.277104e-08 | 1.277104e-10 |  |  | 47.6 |  | 83070 | 1.840417e-08 | 1.840417e-10
| 49.5 |  | 83070 | 1.180885e-08 | 1.180885e-10 |  |  | 38.5 |  | 83070 | 1.526334e-08 | 1.526334e-10
| 43.5 |  | 75870 | 1.077941e-08 | 1.077941e-10 |  |  | 30.6 |  | 75870 | 1.534033e-08 | 1.534033e-10
| 36 |  | 104370 | 1.022716e-08 | 1.022716e-10 |  |  | 21.4 |  | 104370 | 1.37841e-08 | 1.37841e-10
| 61 | [6 empty] | 66
| 48.1 |  | 159045 | 1.052998e-08 | 1.052998e-10 |  |  | 47.2 |  | 159045 | 1.516908e-08 | 1.516908e-10
| 39.9 |  | 87780 | 1.293656e-08 | 1.293656e-10 |  |  | 37 |  | 87780 | 1.629047e-08 | 1.629047e-10
| 68.4 | [6 empty] | 67.6
| 57.8 |  | 84420 | 1.550898e-08 | 1.550898e-10 |  |  | 55.6 |  | 84420 | 1.770936e-08 | 1.770936e-10
| 49.5 |  | 84870 | 1.276115e-08 | 1.276115e-10 |  |  | 46.2 |  | 84870 | 1.469512e-08 | 1.469512e-10
| 23 |  | 355290 | 1.088971e-08 | 1.088971e-10 |  |  | 11.8 |  | 355290 | 1.488902e-08 | 1.488902e-10
| 66.1 | [6 empty] | 67.7
| 55.7 |  | 80070 | 1.624534e-08 | 1.624534e-10 |  |  | 55.4 |  | 80070 | 1.91441e-08 | 1.91441e-10
| 46.7 |  | 93225 | 1.27852e-08 | 1.27852e-10 |  |  | 45.4 |  | 93225 | 1.4276e-08 | 1.4276e-10
| 66.2 | [6 empty] | 63.5
| 58.1 |  | 89820 | 1.119757e-08 | 1.119757e-10 |  |  | 55.4 |  | 89820 | 1.137245e-08 | 1.137245e-10
| 48.1 |  | 83070 | 1.576138e-08 | 1.576138e-10 |  |  | 45.1 |  | 83070 | 1.651726e-08 | 1.651726e-10
| 66.2 | [6 empty] | 66.7
| 52.5 |  | 92400 | 1.8715e-08 | 1.8715e-10 |  |  | 51.8 |  | 92400 | 2.036802e-08 | 2.036802e-10
| 42.3 |  | 82080 | 1.68475e-08 | 1.68475e-10 |  |  | 41.3 |  | 92400 | 1.548819e-08 | 1.548819e-10
| 33 |  | 90525 | 1.482608e-08 | 1.482608e-10 |  |  | 32 |  | 92400 | 1.462203e-08 | 1.462203e-10
| 25.6 |  | 87315 | 1.294479e-08 | 1.294479e-10 |  |  | 24.4 |  | 92400 | 1.266074e-08 | 1.266074e-10
|  |  | Mean | 1.083983e-08 | 1.105737e-10 |  |  |  |  | Mean | 1.436666e-08 | 1.435491e-10
|  |  | SD | 4.597995e-09 | 4.503229e-11 |  |  |  |  | SD | 5.284596e-09 | 4.99806e-11
|  |  | Tare | Mass | Dry mass |  | Water Mass | Grav. moisture | Grav. moisture | [8 empty] | Mold C | Swelling [mm] | 3.9 | 3.6 | 4.2 | 3.2 | 3.9 | 4.4 | 3.9 | 3.9
| Mold |  | g | g | g | [13 empty] | Swelling [cm] | 0.39 | 0.36 | 0.42 | 0.32 | 0.39 | 0.44 | 0.39 | 0.39
| C | 1 | 42.808 | 110.55 | 96.958 |  | 13.592 | 0.2510065 | [10 empty] | Mean swell. [cm] | 0.3875
|  | 2 | 50.393 | 118.379 | 104.864 |  | 13.515 | 0.2481137 | 0.2495601 | [8 empty] | Mold D | Swelling [mm] | 4.9 | 4.7 | 5.1 | 4.7 | 4.7 | 4.7 | 5.4 | 4.5
| D | 3 | 43.1 | 110.471 | 96.881 |  | 13.59 | 0.2526915 | [10 empty] | Swelling [cm] | 0.49 | 0.47 | 0.51 | 0.47 | 0.47 | 0.47 | 0.54 | 0.45
|  | 4 | 52.807 | 126.162 | 111.573 |  | 14.589 | 0.2482558 | 0.2504736 | [6 empty] | Mold C | Mold D |  | Mean swell. [cm] | 0.48375
[15 empty] | Cylinder mass [g] | 5560.4 | 5570.8
[8 empty] | 0.2500169 | [6 empty] | Tare [g] | 3690.1 | 3698.7
[15 empty] | Soil mass [g] | 1870.3 | 1872.1
|  | 1266 |  | Grav. moisture |  | 24.96% |  |  |  | 25.05% |  | 1563 |  |  | Cylinder volume [cm3] | 943.692 | 943.692
[15 empty] | Water mass [g] | 373.5332 | 374.9873
| Mold C | [7 empty] | Mold D | [5 empty] | Dry mass [g] | 1496.767 | 1497.113
| Height |  | t | Ks | Ks |  |  | Height |  | t | Ks | Ks |  |  | Dry bulk density [g/cm3] | 1.586076 | 1.586442
| cm |  | s | cm/s | m/s |  |  | cm |  | s | cm/s | m/s
| 74.1 | [6 empty] | 72.5 | [6 empty] | h swelled [cm] | 12.0275 | 12.12375
| 66.8 |  | 95190 | 9.092259e-09 | 9.092259e-11 |  |  | 62.3 |  | 95190 | 1.292018e-08 | 1.292018e-10 |  |  | Swelled vol. [cm3] | 975.1079 | 982.9112
| 59.5 |  | 74565 | 1.208702e-08 | 1.208702e-10 |  |  | 50.3 |  | 74565 | 2.067628e-08 | 2.067628e-10 |  |  | Swelled mass [g] | 5854.8 | 5870.7
| 49.9 |  | 182835 | 6.809056e-09 | 6.809056e-11 |  |  | 25.2 |  | 182835 | 1.983818e-08 |  |  |  | Mass of soil swell. [g] | 2164.7 | 2172
| 45.6 |  | 76320 | 7.619723e-09 | 7.619723e-11 |  |  | 63.5
| 62.8 | [6 empty] | 57.7 |  | 13200 | 5.504001e-08 | 5.504001e-10
| 58.9 |  | 13200 | 3.695472e-08 | 3.695472e-10 |  |  | 38.8 |  | 72690 | 3.509302e-08 | 3.509302e-10 |  |  | Swell bulk dens. [g/cm3] | 1.534976 | 1.523141
| 47.6 |  | 72690 | 2.033702e-08 | 2.033702e-10 |  |  | 23.5 |  | 81720 | 2.825095e-08 | 2.825095e-10
| 36.1 |  | 81720 | 1.97624e-08 | 1.97624e-10 |  |  | 10.7 |  | 94890 | 2.254122e-08 | 2.254122e-10 |  |  | Swelling index SI | 0.03329038 | 0.04155928
| 30.6 |  | 94890 | 8.607997e-09 | 8.607997e-11 |  |  | 69 | [6 empty] | Swelling moisture | 0.406968 | 0.4106681
| 66.7 |  | 285 |  |  |  |  | 10.9 |  | 257700 | 3.243012e-08 | 3.243012e-10
| 24.9 |  | 257700 | 2.233263e-08 | 2.233263e-10 |  |  | 67.3 |  | 285 | [5 empty] | 158.6076 | 158.6442
| 67.4 |  | 285 |  |  |  |  | 44.3 |  | 83070 | 3.571733e-08 | 3.571733e-10 |  |  | Dry mass
| 51 |  | 83070 | 2.494693e-08 | 2.494693e-10 |  |  | 27 |  | 83070 | 3.048241e-08 | 3.048241e-10
| 37.9 |  | 83070 | 2.17841e-08 | 2.17841e-10 |  |  | 13 |  | 77400 | 2.957245e-08 | 2.957245e-10
| 27.3 |  | 77400 | 2.044977e-08 | 2.044977e-10 |  |  | 0.1 |  | 104370 | 2.24726e-08 | 2.24726e-10
| 14.7 |  | 104370 | 1.958725e-08 | 1.958725e-10 |  |  | 57.5
| 63.2 | [6 empty] | 21.7 |  | 159045 | 3.220784e-08 | 3.220784e-10
| 38.3 |  | 159045 | 2.082528e-08 | 2.082528e-10 |  |  | 5.3 |  | 87780 | 3.212419e-08 | 3.212419e-10
| 25.4 |  | 87780 | 2.206213e-08 | 2.206213e-10 |  |  | 67.8
| 68.7 | [6 empty] | 44.5 |  | 84420 | 3.553234e-08 | 3.553234e-10
| 52.4 |  | 84420 | 2.420856e-08 | 2.420856e-10 |  |  | 27.5 |  | 84870 | 2.924861e-08 | 2.924861e-10
| 40.3 |  | 84870 | 1.945849e-08 | 1.945849e-10 |  |  | 67.9
| 69.8 | [6 empty] | 46.7 |  | 80355 | 3.372692e-08 | 3.372692e-10
| 55.7 |  | 80355 | 2.172161e-08 | 2.172161e-10 |  |  | 28 |  | 93225 | 2.903381e-08 | 2.903381e-10
| 42.5 |  | 93225 | 1.899953e-08 | 1.899953e-10 |  |  | 66
| 66.5 | [6 empty] | 45.5 |  | 89820 | 2.944198e-08 | 2.944198e-10
| 53.6 |  | 89820 | 1.805407e-08 | 1.805407e-10 |  |  | 28 |  | 83070 | 3.060935e-08 | 3.060935e-10
| 40.3 |  | 83070 | 2.177207e-08 | 2.177207e-10 |  |  | 66.4
| 69.2 | [6 empty] | 38.9 |  | 92400 | 3.915055e-08 | 3.915055e-10
| 50.7 |  | 92400 | 2.519537e-08 | 2.519537e-10 |  |  | 21.2 |  | 82095 | 3.279348e-08 | 3.279348e-10
| 38.3 |  | 82080 | 2.086092e-08 | 2.086092e-10 |  |  | 6.4 |  | 90525 | 2.80374e-08 | 2.80374e-10
| 27.1 |  | 90525 | 1.846281e-08 | 1.846281e-10
|  |  | Mean | 1.921218e-08 | 1.924965e-10 |  |  |  |  | Mean | 3.029097e-08 | 3.077741e-10
|  |  | SD | 6.924468e-09 | 6.627215e-11 |  |  |  |  | SD | 8.447597e-09 | 7.94059e-11
|  |  | Tare | Mass | Dry mass |  | Water Mass | Grav. moisture | Grav. moisture
| Mold |  | g | g | g | [12 empty] | Mold E | Swelling [mm] | 7.4 | 8.8 | 8.7 | 8.9 | 9.3 | 7.8 | 7.4 | 7.4 | 10.3
| E | 1 | 43.104 | 134.002 | 121.164 |  | 12.838 | 0.1644632 | [10 empty] | Swelling [cm] | 0.74 | 0.88 | 0.87 | 0.89 | 0.93 | 0.78 | 0.74 | 0.74 | 1.03
|  | 2 | 52.808 | 131.061 | 120.052 |  | 11.009 | 0.1637172 | 0.1640902 | [9 empty] | Mean swell. [cm] | 0.8444444
| F | 3 | 42.809 | 126.796 | 114.896 |  | 11.9 | 0.1650783 | [9 empty] | Mold F | Swelling [mm] | 7.8 | 7.5 | 8.6 | 9.4 | 7 | 8.9 | 9.9 | 9.3
|  | 4 | 50.391 | 122.687 | 112.367 |  | 10.32 | 0.1665161 | 0.1657972 | [9 empty] | Swelling [cm] | 0.78 | 0.75 | 0.86 | 0.94 | 0.7 | 0.89 | 0.99 | 0.93
[16 empty] | Mold E | Mold F |  | Mean swell. [cm] | 0.855
[8 empty] | 0.1649437 | [6 empty] | Cylinder mass [g] | 5542.2 | 5540.8
[15 empty] | Tare [g] | 3698.5 | 3703.2
| Pomiar nr 3 | 225 |  | Grav. moisture |  | 16.41% |  |  |  | 16.58% |  | 1726 |  |  | Soil mass [g] | 1843.7 | 1837.6
[15 empty] | Cylinder volume [cm3] | 943.692 | 943.692
| Mold E | [7 empty] | Mold F | [5 empty] | Water mass [g] | 259.8881 | 261.3396
| Height |  | t | Ks | Ks |  |  | Height |  | t | Ks | Ks |  |  | Dry mass [g] | 1583.812 | 1576.26
| cm |  | s | cm/s | m/s |  |  | cm |  | s | cm/s | m/s |  |  | Dry bulk density [g/cm3] | 1.678314 | 1.670312
| 65.2 | [6 empty] | 64.4
| 45.2 |  | 13185 | 1.95259e-07 | 1.95259e-09 |  |  | 41.7 |  | 13185 | 2.245484e-07 | 2.245484e-09 |  |  | h swelled [cm] | 12.48444 | 12.495
| 67.7 | [6 empty] | 67 | [6 empty] | Swelled vol. [cm3] | 1012.154 | 1013.01
| 50.8 |  | 11340 | 1.872945e-07 | 1.872945e-09 |  |  | 44.7 |  | 11340 | 2.522376e-07 | 2.522376e-09 |  |  | Swelled mass [g] | 5854.8 | 5870.7
| 67.3 | [6 empty] | 66.9 | [6 empty] | Mass of soil swell. [g] | 2156.3 | 2167.5
| 51.7 |  | 10275 | 5.596486e-07 | 5.596486e-09 |  |  | 43.7 |  | 10275 | 2.90593e-07 | 2.90593e-09
| 38.4 |  | 2985 | 2.172602e-06 | 2.172602e-08 |  |  | 26.9 |  | 2985 | 8.206966e-07 | 8.206966e-09
| 64.5 | [6 empty] | 66.4 | [6 empty] | Swell bulk dens. [g/cm3] | 1.564794 | 1.556017
| 51.2 |  | 8505 | 5.920808e-07 | 5.920808e-09 |  |  | 48.6 |  | 8505 | 2.657305e-07 | 2.657305e-09
| 68.7 | [6 empty] | 66.6 | [6 empty] | Swelling index SI | 0.07254677 | 0.07345361
| 59.8 |  | 5175 | 5.846359e-07 | 5.846359e-09 |  |  | 54.7 |  | 5175 | 2.865662e-07 | 2.865662e-09 |  |  | Swelling moisture | 0.1695504 | 0.3453248
| 64.5 | [6 empty] | 64.2
| 44.1 |  | 7185 | 1.153917e-06 | 1.153917e-08 |  |  | 48.8 |  | 7185 | 2.736712e-07 | 2.736712e-09 |  |  |  | 167.8314 | 167.0312
| 61.2 | [6 empty] | 60.4 | [6 empty] | Dry mass
| 44.1 |  | 2895 | 2.468279e-06 | 2.468279e-08 |  |  | 36.8 |  | 2895 | 1.092495e-06 | 1.092495e-08
| 32.1 | [6 empty] | 26.6
| 8.1 |  | 19320 | 1.554202e-06 | 1.554202e-08 |  |  | 0.1 |  | 19320 | 2.349771e-07 | 2.349771e-09
| 67.8 | [6 empty] | 66.7
| 55.8 |  | 6855 | 6.196387e-07 | 6.196387e-09 |  |  | 50.1 |  | 6855 | 3.058259e-07 | 3.058259e-09
| 42.9 |  | 7065 | 8.114558e-07 | 8.114558e-09 |  |  | 36.5 |  | 7065 | 2.663468e-07 | 2.663468e-09
[5 empty] | Mean | 9.908194e-07 | 9.908194e-09 |  |  |  |  | Mean | 3.921534e-07 | 3.921534e-09
[5 empty] | SD | 7.669353e-07 | 7.669353e-09 |  |  |  |  | SD | 2.865769e-07 | 2.865769e-09
|  |  | Tare | Mass | Dry mass |  | Water Mass | Grav. moisture | Grav. moisture
| Mold |  | g | g | g | [12 empty] | Mold G | Swelling [mm] | 6.1 | 6.5 | 6.6 | 8.1 | 9.1 | 7.3 | 5.7 | 8.3
| G | 1 | 43.101 | 129.512 | 116.076 |  | 13.436 | 0.1841178 | [10 empty] | Swelling [cm] | 0.61 | 0.65 | 0.66 | 0.81 | 0.91 | 0.73 | 0.57 | 0.83
|  | 2 | 52.805 | 133.593 | 121.073 |  | 12.52 | 0.1833949 | 0.1837564 | [9 empty] | Mean swell. [cm] | 0.72125
| H | 3 | 42.81 | 125.394 | 112.798 |  | 12.596 | 0.1799737 | [9 empty] | Mold H | Swelling [mm] | 8.2 | 7 | 6.8 | 8.7 | 7 | 8.9 | 8.6 | 7.8
|  | 4 | 50.395 | 133.628 | 120.807 |  | 12.821 | 0.1820854 | 0.1810296 | [9 empty] | Swelling [cm] | 0.82 | 0.7 | 0.68 | 0.87 | 0.7 | 0.89 | 0.86 | 0.78
[16 empty] | Mold G | Mold H |  | Mean swell. [cm] | 0.7875
[8 empty] | 0.182393 | [6 empty] | Cylinder mass [g] | 5597.5 | 5606.2
[15 empty] | Tare [g] | 3699.5 | 3726.7
| Pomiar nr 4 | 1673 |  | Grav. moisture |  | 18.38% |  |  |  | 18.1% |  | 1294 |  |  | Soil mass [g] | 1898 | 1879.5
[15 empty] | Cylinder volume [cm3] | 943.692 | 943.692
| Mold G | [7 empty] | Mold H | [5 empty] | Water mass [g] | 294.6295 | 288.0919
| Height |  | t | Ks | Ks |  |  | Height |  | t | Ks | Ks |  |  | Dry mass [g] | 1603.37 | 1591.408
| cm |  | s | cm/s | m/s |  |  | cm |  | s | cm/s | m/s |  |  | Dry bulk density [g/cm3] | 1.69904 | 1.686364
| 65.3 | [6 empty] | 64.8
| 59.9 |  | 8505 | 7.822813e-08 | 7.822813e-10 |  |  | 48.5 |  | 8505 | 2.445132e-07 |  |  |  | h swelled [cm] | 12.36125 | 12.4275
| 66.6 | [6 empty] | 61.3 | [6 empty] | Swelled vol. [cm3] | 1002.166 | 1007.537
| 63.8 |  | 5175 | 6.569513e-08 | 6.569513e-10 |  |  | 55.6 |  | 5175 | 1.389689e-07 | 1.389689e-09 |  |  | Swelled mass [g] | 5854.8 | 5870.7
| 65.9 | [6 empty] | 65.5 | [6 empty] | Mass of soil swell. [g] | 2155.3 | 2144
| 63.2 |  | 7185 | 4.579274e-08 | 4.579274e-10 |  |  | 58 |  | 7185 | 1.292411e-07 | 1.292411e-09
| 66.3 | [6 empty] | 64.8
| 64.7 |  | 10095 | 1.921182e-08 | 1.921182e-10 |  |  | 55.4 |  | 10095 | 1.163896e-07 | 1.163896e-09 |  |  | Swell bulk dens. [g/cm3] | 1.599905 | 1.579503
| 43 |  | 67305 | 4.184499e-08 | 4.184499e-10 |  |  | 23.7 |  | 67305 | 6.695097e-08 | 6.695097e-10
| 37.6 |  | 67305 | 1.131054e-08 | 1.131054e-10 |  |  | 15.8 |  | 67305 | 1.908524e-08 | 1.908524e-10 |  |  | Swelling index SI | 0.06196306 | 0.06765464
| 69.2 | [6 empty] | 67.5 | [6 empty] | Swelling moisture | 0.1355638 | #VALUE!
| 65.7 |  | 6855 | 6.122711e-08 | 6.122711e-10 |  |  | 58.8 |  | 6855 | 1.559054e-07 | 1.559054e-09
| 62.1 |  | 7065 | 6.232134e-08 | 6.232134e-10 |  |  | 53.8 |  | 7065 | 9.041457e-08 | 9.041457e-10
| 29.3 |  | 106290 | 4.217928e-08 | 4.217928e-10 |  |  | 12 |  | 106290 | 5.86144e-08 | 5.86144e-10 |  |  | Dry mass | 169.904 | 168.6364
| 68 |  | 244440 |  |  |  |  | 67.1
| 63.2 |  | 5790 | 1.004382e-07 | 1.004382e-09 |  |  | 31.3 |  | 5790 | 8.274587e-07
| 24.8 |  | 78675 | 6.752475e-08 | 6.752475e-10 |  |  | 14.6 |  | 78675 | 3.374194e-08 | 3.374194e-10
| 71 | [6 empty] | 69.1
| 61.3 |  | 13245 | 8.847281e-08 | 8.847281e-10 |  |  | 57.1 |  | 13245 | 1.113472e-07 | 1.113472e-09
| 28.8 |  | 71325 | 6.253318e-08 | 6.253318e-10 |  |  | 14.8 |  | 71325 | 8.659001e-08 | 8.659001e-10
| 66.9 | [6 empty] | 66.9
| 22.3 |  | 80400 | 7.65838e-08 | 7.65838e-10 |  |  | 12.6 |  | 80400 | 9.654629e-08 | 9.654629e-10
| 69.5 | [6 empty] | 68.7
| 20.5 |  | 91950 | 7.34843e-08 | 7.34843e-10 |  |  | 46 |  | 91950 | 3.139018e-08 | 3.139018e-10
| 63.5 | [6 empty] | 65.9
| 60.2 |  | 4770 | 8.559772e-08 | 8.559772e-10 |  |  | 60.5 |  | 4770 | 1.390109e-07 | 1.390109e-09
| 15.5 |  | 85080 | 7.579751e-08 | 7.579751e-10 |  |  | 0.9 |  | 85080 | 1.06796e-07 | 1.06796e-09
| 64.6 | [6 empty] | 67.6
| 17.4 |  | 82875 | 8.054213e-08 | 8.054213e-10 |  |  | 4.2 |  | 82875 | 1.126827e-07 | 1.126827e-09
| 66.7 | [6 empty] | 62.7
| 8.7 |  | 92430 | 9.107859e-08 | 9.107859e-10 |  |  | 0.1 |  | 92430 | 1.028954e-07 | 1.028954e-09
| 61 | [6 empty] | 64.5
| 53.4 |  | 7890 | 1.224259e-07 | 1.224259e-09 |  |  | 53.7 |  | 7890 | 1.720959e-07 | 1.720959e-09
| 9.5 |  | 73860 | 8.954541e-08 | 8.954541e-10 |  |  | 0.1 |  | 73860 | 1.133671e-07 | 1.133671e-09
|  |  | Mean | 6.472969e-08 | 6.865883e-10 |  |  |  |  | Mean | 1.404496e-07 | 9.391593e-10
|  |  | SD | 2.367422e-08 | 2.618101e-10 |  |  |  |  | SD | 1.740625e-07 | 4.010742e-10
|  |  | Tare | Mass | Dry mass |  | Water Mass | Grav. moisture | Grav. moisture
| Mold |  | g | g | g
| I | 1 | 52.807 | 124.571 | 111.619 |  | 12.952 | 0.2202272
|  | 2 | 50.391 | 119.848 | 107.507 |  | 12.341 | 0.2160691 | 0.2181481
| J | 3 | 43.099 | 118.01 | 104.642 |  | 13.368 | 0.217214 | [9 empty] | Mold I | Swelling [mm] | 6.33 | 4.73 | 4.93 | 6.83 | 6.03 | 5.83 | 6.23 | 6.53
|  | 4 | 42.8 | 108.759 | 96.925 |  | 11.834 | 0.218642 | 0.217928 | [9 empty] | Swelling [cm] | 0.633 | 0.473 | 0.493 | 0.683 | 0.603 | 0.583 | 0.623 | 0.653
[19 empty] | Mean swell. [cm] | 0.593
[8 empty] | 0.2180381 | [9 empty] | Mold J | Swelling [mm] | 5.7 | 5.2 | 5.7 | 5.4 | 6.1 | 5.6 | 5.5 | 5.1
[19 empty] | Swelling [cm] | 0.57 | 0.52 | 0.57 | 0.54 | 0.61 | 0.56 | 0.55 | 0.51
|  | 1014 |  | Grav. moisture |  | 21.81% |  |  |  | 21.79% |  | 953 | [6 empty] | Mean swell. [cm] | 0.55375
[16 empty] | Mold I | Mold J
| Mold I | [7 empty] | Mold J | [5 empty] | Cylinder mass [g] | 5488.5 | 5555
| Height |  |  | Ks | Ks |  |  | Height |  |  | Ks | Ks |  |  | Tare [g] | 3690.6 | 3690.3
| cm |  | s | cm/s | m/s |  |  | cm |  | s | cm/s | m/s |  |  | Soil mass [g] | 1797.9 | 1864.7
| 97.3 | [6 empty] | 95.4 | [6 empty] | Cylinder volume [cm3] | 905.5876 | 943.692
| 90.3 |  | 80460 | 1.998772e-08 | 1.998772e-10 |  |  | 89.2 |  | 80460 | 1.792174e-08 | 1.792174e-10 |  |  | Water mass [g] | 321.9711 | 333.6571
| 85.3 |  | 85245 | 1.416729e-08 | 1.416729e-10 |  |  | 85.2 |  | 85245 | 1.139184e-08 | 1.139184e-10 |  |  | Dry mass [g] | 1475.929 | 1531.043
| 81.6 |  | 84840 | 1.094137e-08 | 1.094137e-10 |  |  | 82.2 |  | 84840 | 8.851391e-09 | 8.851391e-11 |  |  | Dry bulk density [g/cm3] | 1.629802 | 1.622397
| 67.5 |  | 355215 | 1.083203e-08 | 1.083203e-10 |  |  | 69 |  | 355215 | 1.003643e-08 | 1.003643e-10
| 64.5 |  | 80370 | 1.10885e-08 | 1.10885e-10 |  |  | 66.3 |  | 80370 | 9.80875e-09 | 9.80875e-11 |  |  | h swelled [cm] | 11.763 | 12.19375
| 61.5 |  | 93210 | 9.87353e-09 | 9.87353e-11 |  |  | 63.1 |  | 93210 | 1.034037e-08 | 1.034037e-10 |  |  | Swelled vol. [cm3] | 953.664 | 988.5863
| 98.9 | [6 empty] | 96.6 | [6 empty] | Swelled mass [g] | 5573.8 | 5640.2
| 78.1 |  | 423360 | 1.182538e-08 | 1.182538e-10 |  |  | 77.4 |  | 423360 | 1.105347e-08 | 1.105347e-10 |  |  | Mass of soil swell. [g] | 1883.2 | 1949.9
| 75.1 |  | 89820 | 8.923899e-09 | 8.923899e-11 |  |  | 74.8 |  | 89820 | 7.770783e-09 | 7.770783e-11
| 71.7 |  | 83070 | 1.127825e-08 | 1.127825e-10 |  |  | 71.4 |  | 83070 | 1.131146e-08 | 1.131146e-10
| 52.3 |  | 429690 | 1.405525e-08 | 1.405525e-10 |  |  | 51.1 |  | 429690 | 1.483625e-08 | 1.483625e-10 |  |  | Swell bulk dens. [g/cm3] | 1.54764 | 1.54872
| 47.7 |  | 92415 | 1.779222e-08 | 1.779222e-10 |  |  | 46.3 |  | 92415 | 1.88779e-08 | 1.88779e-10
| 44.3 |  | 82050 | 1.560239e-08 | 1.560239e-10 |  |  | 42.7 |  | 82050 | 1.685873e-08 | 1.685873e-10 |  |  | Swelling index SI | 0.05308863 | 0.04757302
| 41.3 |  | 90495 | 1.303962e-08 | 1.303962e-10 |  |  | 39.8 |  | 90495 | 1.288383e-08 | 1.288383e-10 |  |  | Swelling moisture | 0.04744424 | 0.045691
| 39.1 |  | 87285 | 1.028699e-08 | 1.028699e-10 |  |  | 37.8 |  | 87285 | 9.545377e-09 | 9.545377e-11
| 35.5 |  | 83055 | 1.846972e-08 | 1.846972e-10 |  |  | 33.8 |  | 83055 | 2.099995e-08 | 2.099995e-10 |  |  | Dry mass | 156.3994 | 162.2397
| 30.2 |  | 176160 | 1.375058e-08 | 1.375058e-10 |  |  | 29.1 |  | 176160 | 1.247589e-08 | 1.247589e-10
| 25.9 |  | 86490 | 2.463752e-08 | 2.463752e-10 |  |  | 23.3 |  | 86490 | 3.43653e-08 | 3.43653e-10
|  |  |  | Mean | 1.391484e-10 | [5 empty] | Mean | 1.40782e-10
|  |  |  | SD | 4.208733e-11 | [5 empty] | SD | 6.470085e-11