## Arkusz1
Bychawa + 30% M2 ( Gruz + 20%NaP1)
|  |  | Tare | Mass | Dry mass | Water Mass | Grav. moisture | [8 empty] | Mold A | Swelling [mm] |  | 5.5 | 7.5 | 6.6 | 5.9 | 7.2 | 5.6 | 7.7 | 5.8
Mold |  |  | g | g | g | [11 empty] | Swelling [cm] |  | 0.55 | 0.75 | 0.66 | 0.59 | 0.72 | 0.56 | 0.77 | 0.58
A | 1 |  | 52.013 | 107.282 | 96.525 | 10.757 | 0.2416652 | [9 empty] | Mean swell. [cm] | 0.6475
| 2 |  | 45.073 | 101.335 | 90.339 | 10.996 | 0.2429196 | 0.2422924 | [7 empty] | Mold B | Swelling [mm] |  | 5.1 | 7.3 | 4.9 | 4.5 | 5 | 6.8 | 6.1 | 4.9
B | 3 |  | 48.558 | 78.038 | 72.309 | 5.729 | 0.2412109 | [9 empty] | Swelling [cm] |  | 0.51 | 0.73 | 0.49 | 0.45 | 0.5 | 0.68 | 0.61 | 0.49
| 4 |  | 42.837 | 76.118 | 69.515 | 6.603 | 0.2475073 | 0.2443591 | [8 empty] | Mean swell. [cm] | 0.5575
|  |  |  | mm |  | cm | m
| Sample diameter |  | D | 101.6 |  | 10.16 | 0.1016
| Sample height |  | h | 116.4 |  | 11.64 | 0.1164 | [6 empty] | Mold A | MoldB
| Pipe diameter |  | d | 4.4 | 5 | 0.44 | 0.0044 | 0.5 |  |  |  |  | Cylinder mass [g] | 5551.4 | 5574.5
| Sample cross section area |  | A |  |  | 81.07313 | 0.008107313 | Mold I J |  |  |  |  | Tare [g] | 3683.1 | 3690.2
| Pipe cross section area |  | a |  |  | 0.152052956 | 1.52052956e-05 | 0.196349375 |  |  |  |  | Soil mass [g] | 1868.3 | 1884.3
| "0" Height | [7 empty] | Molds I & J |  |  |  | Cylinder volume [cm3] | 943.692 | 943.692
| A |  | H [cm] |  |  | 113.5 | E | 114.4 | 28.8 |  |  |  | Water mass [g] | 364.3868 | 370.0265
| B |  |  |  |  | 113.5 | F | 114.4 | 28.8 |  |  |  | Dry mass [g] | 1503.913 | 1514.273
[13 empty] | Dry bulk density [g/cm3] | 1.593648 | 1.604627
| Pomiar nr 1 |  | Grav. moisture |  | 24.23% |  |  | Grav. moisture |  | 24.44%
| Mold A | [7 empty] | Mold B |  |  |  | h swelled [cm] | 12.2875 | 12.1975
| Height |  | t | Ks | Ks |  |  | Height |  | t | Ks | Ks | Swelled vol. [cm3] | 996.1869 | 988.8903
| cm |  | s | cm/s | m/s |  |  | cm |  | s | cm/s | m/s | Swelled mass [g] | 5628.2 | 5642.4
| 73.8 | [6 empty] | 73.3 |  |  |  |  | Mass of soil swell. [g] | 1945.1 | 1952.2
| 60.4 |  | 88830 | 1.822258e-08 | 1.822258e-10 |  |  | 62.8 |  | 88830 | 1.420161e-08 | 1.420161e-10
| 58.5 |  | 12690 | 1.887812e-08 | 1.887812e-10 |  |  | 61.3 |  | 12690 | 1.468299e-08 | 1.468299e-10
| 48.8 |  | 70920 | 1.78485e-08 | 1.78485e-10 |  |  | 54.3 |  | 70920 | 1.256653e-08 | 1.256653e-10 | Swell bulk dens. [g/cm3] | 1.50967 | 1.531286
| 48.1 |  | 8745 | 1.077807e-08 | 1.077807e-10 |  |  | 53.7 |  | 8745 | 8.932235e-09 | 8.932235e-11
| 39.8 |  | 75135 | 1.530301e-08 | 1.530301e-10 |  |  | 48.4 |  | 75135 | 9.348809e-09 | 9.348809e-11 | Swelling index | 0.05562715 | 0.04789519
| 37.6 |  | 19200 | 1.641714e-08 | 1.641714e-10 |  |  | 46.4 |  | 19200 | 1.411762e-08 | 1.411762e-10 | Swelling moisture | 0.2833993 | 0.2803937
| 30.1 |  | 69300 | 1.601971e-08 | 1.601971e-10 |  |  | 41.8 |  | 69300 | 9.185066e-09 | 9.185066e-11
| 29.3 |  | 14385 | 8.468789e-09 | 8.468789e-11 |  |  | 40.9 |  | 14385 | 8.810605e-09 | 8.810605e-11
| 7.3 |  | 248250 | 1.469645e-08 | 1.469645e-10 |  |  | 25.3 |  | 248250 | 9.356098e-09 | 9.356098e-11 | Dry mass | 159.3648 | 160.4627
| 7 |  | 8280 | 6.548576e-09 | 6.548576e-11 |  |  | 24.9 |  | 8280 | 7.600633e-09 | 7.600633e-11
| 68 | [6 empty] | 69.4
| 53 |  | 79965 | 2.352309e-08 | 2.352309e-10 |  |  | 58 |  | 79965 | 1.754988e-08 | 1.754988e-10
| 41.8 |  | 80805 | 1.87924e-08 | 1.87924e-10 |  |  | 49 |  | 80805 | 1.454709e-08 | 1.454709e-10
| 40.5 |  | 11850 | 1.546895e-08 | 1.546895e-10 |  |  | 48.2 |  | 11850 | 9.081813e-09 | 9.081813e-11
| 31.4 |  | 81795 | 1.623813e-08 | 1.623813e-10 |  |  | 41.8 |  | 81795 | 1.076629e-08 | 1.076629e-10
| 24.1 |  | 75075 | 1.501477e-08 | 1.501477e-10 |  |  | 35.7 |  | 75075 | 1.163907e-08 | 1.163907e-10
| 23.4 |  | 8820 | 1.260959e-08 | 1.260959e-10 |  |  | 35 |  | 8820 | 1.162691e-08 | 1.162691e-10
| 72.8 | [6 empty] | 73.8
| 32.8 |  | 251250 | 2.097741e-08 | 2.097741e-10 |  |  | 44.9 |  | 251250 | 1.454522e-08 | 1.454522e-10
| 31.8 |  | 8310 | 1.799808e-08 | 1.799808e-10 |  |  | 44.1 |  | 8310 | 1.328666e-08 | 1.328666e-10
| 22.5 |  | 78285 | 1.842494e-08 | 1.842494e-10 |  |  | 39.2 |  | 78285 | 8.798019e-09 | 8.798019e-11
| 14.2 |  | 85965 | 1.59736e-08 | 1.59736e-10 |  |  | 37.2 |  | 85965 | 3.344353e-09 | 3.344353e-11
| 12.7 |  | 18930 | 1.361119e-08 | 1.361119e-10 |  |  | 33.7 |  | 18930 | 2.706948e-08 | 2.706948e-10
| 4.8 |  | 76770 | 1.836204e-08 | 1.836204e-10 |  |  | 26.5 |  | 76770 | 1.424494e-08 | 1.424494e-10
| 73.8 | [6 empty] | 73.9
| 58.2 |  | 87300 | 2.172214e-08 | 2.172214e-10 |  |  | 62.2 |  | 87300 | 1.610307e-08 | 1.610307e-10
| 57.4 |  | 6255 | 1.62813e-08 | 1.62813e-10 |  |  | 61.6 |  | 6255 | 1.192553e-08 | 1.192553e-10
| 25.2 |  | 247215 | 1.841478e-08 | 1.841478e-10 |  |  | 37.7 |  | 247215 | 1.294487e-08 | 1.294487e-10
| 24.5 |  | 8625 | 1.279216e-08 | 1.279216e-10 |  |  | 37.1 |  | 8625 | 1.005279e-08 | 1.005279e-10
| 16.5 |  | 72555 | 1.794857e-08 | 1.794857e-10 |  |  | 32.6 |  | 72555 | 9.117462e-09 | 9.117462e-11
| 7.3 |  | 90660 | 1.765438e-08 | 1.765438e-10 |  |  | 25.3 |  | 90660 | 1.232886e-08 | 1.232886e-10
|  |  | Mean | 1.624959e-08 | 1.624959e-10 |  |  |  |  | Mean | 1.206338e-08 | 1.206338e-10
|  |  | SD | 3.697758e-09 | 3.697758e-11 |  |  |  |  | SD | 4.218974e-09 | 4.218974e-11
|  |  | Tare | Mass | Dry mass |  | Water Mass | Grav. moisture | Grav. moisture | [6 empty] | Mold C | Swelling [mm] | 6.6 | 7.7 | 8.5 | 6.3 | 7.9 | 6.7 | 8.5 | 6.3
| Mold |  | g | g | g | [11 empty] | Swelling [cm] | 0.66 | 0.77 | 0.85 | 0.63 | 0.79 | 0.67 | 0.85 | 0.63
| C | 1 | 43.855 | 106.679 | 95.558 |  | 11.121 | 0.2150939 | [8 empty] | Mean swell. [cm] | 0.73125
|  | 2 | 43.274 | 95.308 | 86.105 |  | 9.203 | 0.2148677 | 0.2149808 | [6 empty] | Mold D | Swelling [mm] | 7.6 | 5.9 | 8 | 5.3 | 5.5 | 6.7 | 9 | 6.5
| D | 3 | 43.949 | 119.724 | 105.622 |  | 14.102 | 0.2286576 | [8 empty] | Swelling [cm] | 0.76 | 0.59 | 0.8 | 0.53 | 0.55 | 0.67 | 0.9 | 0.65
|  | 4 | 42.398 | 96.183 | 86.183 |  | 10 | 0.2283887 | 0.2285232 |  |  |  |  | Mold C | Mold D |  | Mean swell. [cm] | 0.68125
[13 empty] | Cylinder mass [g] | 5553.8 | 5568.5
[8 empty] | 0.221752 |  |  |  |  | Tare [g] | 3689.8 | 3698.7
[13 empty] | Soil mass [g] | 1864 | 1869.8
| Pomiar nr 2 | 850 |  | Grav. moisture |  | 21.5% |  |  |  | 22.85% |  | 162 | Cylinder volume [cm3] | 943.692 | 943.692
[13 empty] | Water mass [g] | 329.8194 | 347.81
| Mold C | [7 empty] | Mold D |  |  |  | Dry mass [g] | 1534.181 | 1521.99
| Height |  | t | Ks | Ks |  |  | Height |  | t | Ks | Ks | Dry bulk density [g/cm3] | 1.625722 | 1.612804
| cm |  | s | cm/s | m/s |  |  | cm |  | s | cm/s | m/s
| 72.5 | [6 empty] | 72.2 |  |  |  |  | h swelled [cm] | 12.37125 | 12.32125
| 43.3 |  | 81600 | 4.563716e-08 | 4.563716e-10 |  |  | 42.8 |  | 81600 | 4.60593e-08 | 4.60593e-10 | Swelled vol. [cm3] | 1002.977 | 998.9231
| 39 |  | 12690 | 4.77824e-08 | 4.77824e-10 |  |  | 38.7 |  | 12690 | 4.567785e-08 | 4.567785e-10 | Swelled mass [g] | 5656.6 | 5660.7
| 17.9 |  | 70920 | 4.578919e-08 | 4.578919e-10 |  |  | 18.7 |  | 70920 | 4.331738e-08 | 4.331738e-10 | Mass of soil swell. [g] | 1966.8 | 1962
| 15.3 |  | 8745 | 4.983492e-08 | 4.983492e-10 |  |  | 16.8 |  | 8745 | 3.609816e-08 | 3.609816e-10
| 38.9 | [6 empty] | 44
| 32.8 |  | 18900 | 4.713096e-08 | 4.713096e-10 |  |  | 38.3 |  | 18900 | 4.253e-08 | 4.253e-10 | Swell bulk dens. [g/cm3] | 1.529627 | 1.523631
| 11.5 |  | 69600 | 4.929789e-08 | 4.929789e-10 |  |  | 17.4 |  | 69600 | 4.641062e-08 | 4.641062e-10
| 8.5 |  | 14385 | 3.682552e-08 | 3.682552e-10 |  |  | 14.3 |  | 14385 | 3.6332e-08 | 3.6332e-10 | Swelling index | 0.06282216 | 0.05852663
| 70.7 | [6 empty] | 71.7 |  |  |  |  | Swelling moisture | 0.270131 | 0.2778332
| 64.8 |  | 66120 | 1.07365e-08 |  |  |  | 66.5 |  | 66120 | 9.39252e-09 | 9.39252e-11
| 58.5 |  | 8280 | 9.473926e-08 |  |  |  | 61.4 |  | 8280 | 7.569667e-08 | 7.569667e-10 |  | 162.5722 | 161.2804
| 29 |  | 80130 | 5.120329e-08 | 5.120329e-10 |  |  | 32.6 |  | 80130 | 4.896376e-08 | 4.896376e-10 | Dry mass
| 5.8 |  | 80805 | 4.7955e-08 | 4.7955e-10 |  |  | 9.5 |  | 80805 | 4.644546e-08 | 4.644546e-10
| 70 | [6 empty] | 68.4
| 62.7 |  | 15135 | 5.84888e-08 | 5.84888e-10 |  |  | 61 |  | 15135 | 5.983938e-08 | 5.983938e-10
| 30.2 |  | 78195 | 5.685964e-08 | 5.685964e-10 |  |  | 33 |  | 78195 | 4.877443e-08 | 4.877443e-10
| 25 |  | 17115 | 4.696039e-08 | 4.696039e-10 |  |  | 28.2 |  | 17115 | 4.244471e-08 | 4.244471e-10
| 8.6 |  | 57975 | 4.740412e-08 | 4.740412e-10 |  |  | 13.1 |  | 57975 | 4.238261e-08 | 4.238261e-10
| 6.5 |  | 8805 | 4.296542e-08 | 4.296542e-10 |  |  | 11 |  | 8805 | 4.142537e-08 | 4.142537e-10
| 72.1 | [6 empty] | 73.4
| 69.9 |  | 251250 | 1.034924e-09 |  |  |  | 69.3 |  | 251250 | 1.925126e-09 | 1.925126e-11
| 63.7 |  | 8310 | 9.024451e-08 |  |  |  | 63 |  | 8310 | 9.203222e-08
| 32 |  | 78285 | 5.49032e-08 | 5.49032e-10 |  |  | 35.4 |  | 78285 | 4.736644e-08 | 4.736644e-10
| 24.3 |  | 27375 | 4.331218e-08 | 4.331218e-10 |  |  | 27.9 |  | 27375 | 4.116895e-08 | 4.116895e-10
| 7.6 |  | 58590 | 4.808143e-08 | 4.808143e-10 |  |  | 12.6 |  | 58590 | 4.262177e-08 | 4.262177e-10
| 4.9 |  | 11055 | 4.447654e-08 | 4.447654e-10 |  |  | 10 |  | 11055 | 4.109593e-08 | 4.109593e-10
| 72.7 | [6 empty] | 72.5
| 66.8 |  | 7560 | 9.287671e-08 |  |  |  | 67.8 |  | 7560 | 7.382304e-08 | 7.382304e-10
| 34.5 |  | 76770 | 5.607385e-08 | 5.607385e-10 |  |  | 39.9 |  | 76770 | 4.74656e-08 | 4.74656e-10
| 71.9 | [6 empty] | 72.8
| 36.2 |  | 87300 | 5.342491e-08 | 5.342491e-10 |  |  | 39.7 |  | 87300 | 4.886173e-08 | 4.886173e-10
| 34.3 |  | 6255 | 4.453057e-08 | 4.453057e-10 |  |  | 37.9 |  | 6255 | 4.120343e-08 | 4.120343e-10
| 72.3 | [6 empty] | 73.4
| 66.9 |  | 8625 | 7.456944e-08 |  |  |  | 66.5 |  | 8625 | 9.51057e-08
| 36 |  | 72555 | 5.646727e-08 | 5.646727e-10 |  |  | 48.8 |  | 72555 | 3.110997e-08 | 3.110997e-10
| 7.3 |  | 90660 | 5.127118e-08 | 5.127118e-10 |  |  | 11.8 |  | 90660 | 6.22334e-08 | 6.22334e-10
|  |  | Mean | 5.140956e-08 | 4.89859e-10 |  |  |  |  | Mean | 4.751047e-08 | 4.409873e-10
|  |  | SD | 1.944224e-08 | 5.289318e-11 |  |  |  |  | SD | 1.931693e-08 | 1.504641e-10
|  |  | Tare | Mass | Dry mass |  | Water Mass | Grav. moisture | Grav. moisture
| Mold |  | g | g | g | [10 empty] | Mold G | Swelling [mm] | 3.4 | 3.3 | 3.6 | 2.4 | 3.2 | 3 | 2.4 | 3.7
| A | 1 | 62.588 | 99.125 | 91.609 |  | 7.516 | 0.2589849 | [8 empty] | Swelling [cm] | 0.34 | 0.33 | 0.36 | 0.24 | 0.32 | 0.3 | 0.24 | 0.37
|  | 2 | 56.325 | 92.915 | 85.624 |  | 7.291 | 0.2488481 | 0.2539165 | [7 empty] | Mean swell. [cm] | 0.3125
| B | 3 | 40.499 | 85.849 | 76.504 |  | 9.345 | 0.2595473 | [7 empty] | Mold H | Swelling [mm] | 3.3 | 3.3 | 2.2 | 5.1 | 4.7 | 3 | 4.6 | 2.7
|  | 4 | 55.893 | 126.437 | 111.641 |  | 14.796 | 0.2654086 | 0.262478 | [7 empty] | Swelling [cm] | 0.33 | 0.33 | 0.22 | 0.51 | 0.47 | 0.3 | 0.46 | 0.27
[14 empty] | Mold A | Mold B |  | Mean swell. [cm] | 0.36125
[8 empty] | 0.2581972 |  |  |  |  | Cylinder mass [g] | 5533.7 | 5536.8
[13 empty] | Tare [g] | 3683.1 | 3689.5
| Pomiar nr 4 |  | 1471 | Grav. moisture |  | 25.39% |  |  |  | 26.25% |  | 13 | Soil mass [g] | 1850.6 | 1847.3
[13 empty] | Cylinder volume [cm3] | 943.692 | 943.692
| Mold A | [7 empty] | Mold B |  |  |  | Water mass [g] | 374.7441 | 384.0665
| Height |  | t | Ks | Ks |  |  | Height |  | t | Ks | Ks | Dry mass [g] | 1475.856 | 1463.233
| cm |  | s | cm/s | m/s |  |  | cm |  | s | cm/s | m/s | Dry bulk density [g/cm3] | 1.563917 | 1.550541
| 67.9 | [6 empty] | 69
| 64.7 |  | 54000 | 7.187222e-09 | 7.187222e-11 |  |  | 61.8 |  | 54000 | 1.625437e-08 | 1.625437e-10 | h swelled [cm] | 11.9525 | 12.00125
| 60.5 |  | 20265 | 2.566534e-08 | 2.566534e-10 |  |  | 60 |  | 20265 | 1.110622e-08 | 1.110622e-10 | Swelled vol. [cm3] | 969.0274 | 972.9797
| 55.3 |  | 65670 | 1.007493e-08 | 1.007493e-10 |  |  | 53.9 |  | 65670 | 1.188489e-08 | 1.188489e-10 | Swelled mass [g] | 5665.5 | 5691.2
| 49.5 |  | 94140 | 8.099062e-09 | 8.099062e-11 |  |  | 47.1 |  | 94140 | 9.605858e-09 | 9.605858e-11 | Mass of soil swell. [g] | 1982.4 | 2001.7
| 44.6 |  | 89370 | 7.447505e-09 | 7.447505e-11 |  |  | 41.4 |  | 89370 | 8.817471e-09 | 8.817471e-11
| 74.4 | [6 empty] | 67
| 72.7 |  | 6750 | 2.936118e-08 | 2.936118e-10 |  |  | 65.7 |  | 6750 | 2.335146e-08 | 2.335146e-10 | Swell bulk dens. [g/cm3] | 1.523028 | 1.503868
| 67.5 |  | 436860 | 1.413841e-09 | 1.413841e-11 |  |  | 60.1 |  | 436860 | 1.584772e-09 | 1.584772e-11
| 66.7 |  | 340740 | 2.834868e-10 | 2.834868e-12 |  |  | 59.1 |  | 340740 | 3.697125e-10 | 3.697125e-12 | Swelling index | 0.02684708 | 0.03103522
| 42.5 |  | 70740 | 4.445467e-08 | 4.445467e-10 |  |  | 33.7 |  | 70740 | 4.907033e-08 | 4.907033e-10 | Swelling moisture | 0.3251366 | 0.3460594
| 37.2 |  | 78750 | 9.571232e-09 | 9.571232e-11 |  |  | 28.3 |  | 78750 | 1.034925e-08 | 1.034925e-10
| 31 |  | 88950 | 1.029927e-08 | 1.029927e-10 |  |  | 22 |  | 88950 | 1.114121e-08 | 1.114121e-10
| 66 | [6 empty] | 63.4 |  |  |  |  | Dry mass | 156.3917 | 155.0541
| 58.4 |  | 83085 | 1.135455e-08 | 1.135455e-10 |  |  | 55.1 |  | 83085 | 1.261258e-08 | 1.261258e-10
| 51.2 |  | 98040 | 9.516876e-09 | 9.516876e-11 |  |  | 46.7 |  | 98040 | 1.136715e-08 | 1.136715e-10
| 34.6 |  | 247500 | 9.360249e-09 | 9.360249e-11 |  |  | 29.3 |  | 247500 | 1.013031e-08 | 1.013031e-10
| 29.9 |  | 90840 | 7.741638e-09 | 7.741638e-11 |  |  | 24.3 |  | 90840 | 8.555871e-09 | 8.555871e-11
| 25 |  | 87660 | 8.64881e-09 | 8.64881e-11 |  |  | 19.2 |  | 87660 | 9.381364e-09 | 9.381364e-11
| 73.7 | [6 empty] | 73.4
| 63.3 |  | 81960 | 1.520762e-08 | 1.520762e-10 |  |  | 62.7 |  | 81960 | 1.568536e-08 | 1.568536e-10
| 57 |  | 81690 | 9.685623e-09 | 9.685623e-11 |  |  | 55.2 |  | 81690 | 1.16113e-08 | 1.16113e-10
| 36.8 |  | 264390 | 1.040064e-08 | 1.040064e-10 |  |  | 33.5 |  | 264390 | 1.135634e-08 | 1.135634e-10
| 30.7 |  | 92460 | 9.771603e-09 | 9.771603e-11 |  |  | 26.9 |  | 92460 | 1.08341e-08 | 1.08341e-10
| 25.4 |  | 81240 | 1.005148e-08 | 1.005148e-10 |  |  | 21.7 |  | 81240 | 1.013022e-08 | 1.013022e-10
| 70.5 |  | 264390 |  |  |  |  | 69.9 |  | 264390
| 62.1 |  | 88740 | 1.148239e-08 | 1.148239e-10 |  |  | 60.2 |  | 88740 | 1.335311e-08 | 1.335311e-10
| 55.2 |  | 90135 | 9.698171e-09 | 9.698171e-11 |  |  | 52.4 |  | 90135 | 1.111534e-08 | 1.111534e-10
| 47.8 |  | 98085 | 9.972431e-09 | 9.972431e-11 |  |  | 44.3 |  | 98085 | 1.112867e-08 | 1.112867e-10
| 38.6 |  | 155835 | 8.217916e-09 | 8.217916e-11 |  |  | 34 |  | 155835 | 9.445465e-09 | 9.445465e-11
|  |  | Mean | 1.179871e-08 | 1.179871e-10 |  |  |  |  | Mean | 1.240971e-08 | 1.240971e-10
|  |  | SD | 9.026011e-09 | 9.026011e-11 |  |  |  |  | SD | 8.90428e-09 | 8.738649e-11
|  |  | Tare | Mass | Dry mass |  | Water Mass | Grav. moisture | Grav. moisture
| Mold |  | g | g | g | [10 empty] | Mold C | Swelling [mm] | 3.1 | 3 | 3.7 | 2.5 | 2.9 | 3.3 | 3.1 | 3.4
| C | 1 | 52.814 | 112.371 | 98.85 |  | 13.521 | 0.2937049 | [8 empty] | Swelling [cm] | 0.31 | 0.3 | 0.37 | 0.25 | 0.29 | 0.33 | 0.31 | 0.34
|  | 2 | 45.263 | 105.445 | 91.871 |  | 13.574 | 0.2912376 | 0.2924712 | [7 empty] | Mean swell. [cm] | 0.3125
| D | 3 | 43.951 | 106.453 | 92.592 |  | 13.861 | 0.2849654 | [7 empty] | Mold D | Swelling [mm] | 3.4 | 2.4 | 2.2 | 2.5 | 2.4 | 3.3 | 3.3 | 3.4
|  | 4 | 43.102 | 113.733 | 98.202 |  | 15.531 | 0.2818693 | 0.2834173 | [7 empty] | Swelling [cm] | 0.34 | 0.24 | 0.22 | 0.25 | 0.24 | 0.33 | 0.33 | 0.34
[14 empty] | Mold C | Mold D |  | Mean swell. [cm] | 0.28625
[8 empty] | 0.2879443 |  |  |  |  | Cylinder mass [g] | 5518.9 | 5514.7
[13 empty] | Tare [g] | 3689.6 | 3698.3
| Pomiar nr 3 | 976 |  | Grav. moisture |  | 29.25% |  |  | 1778 | 28.34% |  |  | Soil mass [g] | 1829.3 | 1816.4
[13 empty] | Cylinder volume [cm3] | 943.692 | 943.692
| Mold C | [7 empty] | Mold D |  |  |  | Water mass [g] | 413.9494 | 401.116
| Height |  | t | Ks | Ks |  |  | Height |  | t | Ks | Ks | Dry mass [g] | 1415.351 | 1415.284
| cm |  | s | cm/s | m/s |  |  | cm |  | s | cm/s | m/s | Dry bulk density [g/cm3] | 1.499801 | 1.499731
| 68 | [6 empty] | 67.6
| 0.1 |  | 54000 | 1.892194e-07 |  |  |  | 0.5 |  | 54000 | 1.869091e-07 |  | h swelled [cm] | 11.9525 | 11.92625
| 74.4 | [6 empty] | 72.9 |  |  |  |  | Swelled vol. [cm3] | 969.0274 | 966.8992
| 69.9 |  | 20100 | 2.629819e-08 | 2.629819e-10 |  |  | 68.5 |  | 20100 | 2.591616e-08 | 2.591616e-10 | Swelled mass [g] | 5703.6 | 5702.8
| 60.1 |  | 65670 | 1.82353e-08 | 1.82353e-10 |  |  | 58.5 |  | 65670 | 1.876542e-08 | 1.876542e-10 | Mass of soil swell. [g] | 2014 | 2004.5
| 49.4 |  | 94140 | 1.473615e-08 | 1.473615e-10 |  |  | 47.3 |  | 94140 | 1.559688e-08 | 1.559688e-10
| 40.8 |  | 89370 | 1.323406e-08 | 1.323406e-10 |  |  | 38 |  | 89370 | 1.453653e-08 | 1.453653e-10
| 69.9 | [6 empty] | 71.6 |  |  |  |  | Swell bulk dens. [g/cm3] | 1.460589 | 1.463735
| 67.7 |  | 6750 | 3.898707e-08 | 3.898707e-10 |  |  | 70.1 |  | 6750 | 2.628632e-08 | 2.628632e-10
| 59.5 |  | 88110 | 1.146122e-08 | 1.146122e-10 |  |  | 60.8 |  | 88110 | 1.286491e-08 | 1.286491e-10 | Swelling index | 0.02684708 | 0.02459192
| 58.4 |  | 340740 | 4.082168e-10 |  |  |  | 59.6 |  | 340740 | 4.42123e-10 |  | Swelling moisture | 0.3934388 | 0.3869738
| 26.3 |  | 8010 | 5.627185e-07 |  |  |  | 22.9 |  | 8010 | 6.486852e-07
| 19.7 |  | 70740 | 1.490781e-08 | 1.490781e-10 |  |  | 15.6 |  | 70740 | 1.69557e-08 | 1.69557e-10 | Dry mass | 149.9801 | 149.9731
| 12.1 |  | 88950 | 1.440261e-08 | 1.440261e-10 |  |  | 7.4 |  | 88950 | 1.60878e-08 | 1.60878e-10
| 70 | [6 empty] | 70.4
| 58.2 |  | 83085 | 1.744453e-08 | 1.744453e-10 |  |  | 57.5 |  | 83085 | 1.908822e-08 | 1.908822e-10
| 48.4 |  | 98040 | 1.307178e-08 | 1.307178e-10 |  |  | 45.9 |  | 98040 | 1.56245e-08 | 1.56245e-10
| 26.7 |  | 247500 | 1.267931e-08 | 1.267931e-10 |  |  | 21.4 |  | 247500 | 1.470347e-08 | 1.470347e-10
| 20.5 |  | 90840 | 1.085761e-08 | 1.085761e-10 |  |  | 14.3 |  | 90840 | 1.297896e-08 | 1.297896e-10
| 14.2 |  | 87660 | 1.197932e-08 | 1.197932e-10 |  |  | 7.4 |  | 87660 | 1.380691e-08 | 1.380691e-10
| 72.4 | [6 empty] | 73
| 59.1 |  | 81960 | 1.975027e-08 | 1.975027e-10 |  |  | 57.3 |  | 81960 | 2.339686e-08 | 2.339686e-10
| 49.9 |  | 81000 | 1.474637e-08 | 1.474637e-10 |  |  | 46.4 |  | 81000 | 1.775324e-08 | 1.775324e-10
| 23.9 |  | 264390 | 1.429383e-08 | 1.429383e-10 |  |  | 17.2 |  | 264390 | 1.663119e-08 | 1.663119e-10
| 16.3 |  | 92460 | 1.342003e-08 | 1.342003e-10 |  |  | 8.9 |  | 92460 | 1.547394e-08 | 1.547394e-10
| 10.4 |  | 81240 | 1.248685e-08 | 1.248685e-10 |  |  | 2.5 |  | 81240 | 1.441522e-08 | 1.441522e-10
| 68.1 | [6 empty] | 71.3
| 56 |  | 88740 | 1.694417e-08 | 1.694417e-10 |  |  | 57.3 |  | 88740 | 1.935907e-08 | 1.935907e-10
| 46.9 |  | 90135 | 1.335023e-08 | 1.335023e-10 |  |  | 46.9 |  | 90135 | 1.519866e-08 | 1.519866e-10
| 37.4 |  | 98085 | 1.357344e-08 | 1.357344e-10 |  |  | 36 |  | 98085 | 1.564568e-08 | 1.564568e-10
| 25.6 |  | 155835 | 1.139389e-08 | 1.139389e-10 |  |  | 22 |  | 155835 | 1.375881e-08 | 1.375881e-10
|  |  | Mean | 6.066507e-08 | 1.582973e-10 |  |  |  |  | Mean | 6.620301e-08 | 1.703839e-10
|  |  | SD | 1.409414e-07 | 6.207793e-11 |  |  |  |  | SD | 1.611763e-07 | 3.807651e-11
|  |  | Tare | Mass | Dry mass |  | Water Mass | Grav. moisture | Grav. moisture
| Mold |  | g | g | g | [10 empty] | Mold E | Swelling [mm] | 6.7 | 8.1 | 7.7 | 6.6 | 7.2 | 7.2 | 8.7 | 6.3
| G | 1 | 52.012 | 103.056 | 94.483 |  | 8.573 | 0.2018554 | [8 empty] | Swelling [cm] | 0.67 | 0.81 | 0.77 | 0.66 | 0.72 | 0.72 | 0.87 | 0.63
|  | 2 | 45.327 | 97.208 | 88.271 |  | 8.937 | 0.2081082 | 0.2049818 | [7 empty] | Mean swell. [cm] | 0.73125
| H | 3 | 52.81 | 100.961 | 92.769 |  | 8.192 | 0.2050101 | [7 empty] | Mold F | Swelling [mm] | 7.5 | 7.5 | 7.7 | 6.8 | 8 | 7 | 8.2 | 7
|  | 4 | 45.268 | 90.868 | 83.324 |  | 7.544 | 0.1982342 | 0.2016222 | [7 empty] | Swelling [cm] | 0.75 | 0.75 | 0.77 | 0.68 | 0.8 | 0.7 | 0.82 | 0.7
[14 empty] | Mold G | Mold H |  | Mean swell. [cm] | 0.74625
[8 empty] | 0.203302 |  |  |  |  | Cylinder mass [g] | 5570 | 5560.2
[13 empty] | Tare [g] | 3698.8 | 3722.1
|  | 881 |  | Grav. moisture |  | 20.5% |  |  | 15 | 20.16% |  |  | Soil mass [g] | 1871.2 | 1838.1
[13 empty] | Cylinder volume [cm3] | 943.692 | 943.692
| Mold G | [7 empty] | Mold H |  |  |  | Water mass [g] | 318.3135 | 308.4178
| Height |  | t | Ks | Ks |  |  | Height |  | t | Ks | Ks | Dry mass [g] | 1552.887 | 1529.682
| cm |  | s | cm/s | m/s |  |  | cm |  | s | cm/s | m/s | Dry bulk density [g/cm3] | 1.645544 | 1.620955
| 65.4 | [6 empty] | 79.4
| 63.6 |  | 6675 | 3.286984e-08 | 3.286984e-10 |  |  | 77 |  | 6675 | 4.070918e-08 | 4.070918e-10 | h swelled [cm] | 12.37125 | 12.38625
| 46.8 |  | 76875 | 2.81214e-08 | 2.81214e-10 |  |  | 57.8 |  | 76875 | 2.998537e-08 | 2.998537e-10 | Swelled vol. [cm3] | 1002.977 | 1004.193
| 46 |  | 6630 | 1.636343e-08 | 1.636343e-10 |  |  | 56.3 |  | 6630 | 2.877571e-08 | 2.877571e-10 | Swelled mass [g] | 5703.6 | 5702.8
| 45.2 |  | 4620 | 2.36e-08 | 2.36e-10 |  |  | 55.2 |  | 4620 | 3.051429e-08 | 3.051429e-10 | Mass of soil swell. [g] | 2004.8 | 1980.7
| 66.4 |  | 340845 |  |  |  |  | 65.7 |  | 340845
| 46.6 |  | 78630 | 3.216654e-08 | 3.216654e-10 |  |  | 41.7 |  | 78630 | 3.966228e-08 | 3.966228e-10
| 29 |  | 88950 | 2.838048e-08 | 2.838048e-10 |  |  | 18.6 |  | 88950 | 3.926068e-08 | 3.926068e-10 | Swell bulk dens. [g/cm3] | 1.548278 | 1.523295
| 66.6 | [6 empty] | 65.4
| 41.7 |  | 83070 | 3.885091e-08 | 3.885091e-10 |  |  | 37.4 |  | 83070 | 4.443731e-08 | 4.443731e-10 | Swelling index | 0.06282216 | 0.06411082
| 23.3 |  | 98040 | 2.789617e-08 | 2.789617e-10 |  |  | 14 |  | 98040 | 3.723661e-08 | 3.723661e-10 | Swelling moisture | 0.2763798 | 0.2792023
| 72.5 | [6 empty] | 72.1
| 17.7 |  | 247380 | 3.058906e-08 | 3.058906e-10 |  |  | 2.3 |  | 247380 | 4.132653e-08 | 4.132653e-10 | Dry mass | 164.5544 | 162.0955
| 68 | [6 empty] | 67.4
| 44.1 |  | 90645 | 3.378728e-08 | 3.378728e-10 |  |  | 38.3 |  | 90645 | 4.196288e-08 | 4.196288e-10
| 26.7 |  | 87660 | 2.892731e-08 | 2.892731e-10 |  |  | 17.5 |  | 87660 | 3.64263e-08 | 3.64263e-10
| 71.4 | [6 empty] | 70.8
| 46.3 |  | 81960 | 3.861384e-08 | 3.861384e-10 |  |  | 37.9 |  | 81960 | 5.203728e-08 | 5.203728e-10
| 27.6 |  | 81690 | 3.302378e-08 | 3.302378e-10 |  |  | 15.5 |  | 81690 | 4.246682e-08 | 4.246682e-10
| 24.3 |  | 17040 | 3.009089e-08 | 3.009089e-10 |  |  | 11.5 |  | 17040 | 4.002564e-08 | 4.002564e-10
| 70.2 | [6 empty] | 70
| 8.6 |  | 247200 | 3.581526e-08 | 3.581526e-10 |  |  | 0.1 |  | 247200 | 4.203655e-08 | 4.203655e-10
| 74.1 | [6 empty] | 70
| 45 |  | 92250 | 3.963704e-08 | 3.963704e-10 |  |  | 32.8 |  | 247200 | 1.987581e-08 | 1.987581e-10
| 27.4 |  | 81240 | 3.140479e-08 | 3.140479e-10 |  |  | 11.9 |  | 247200 | 1.350831e-08 | 1.350831e-10
| 70.8 | [6 empty] | 66.5
| 47 |  | 88665 | 3.382932e-08 | 3.382932e-10 |  |  | 35.1 |  | 247200 | 1.681771e-08 | 1.681771e-10
| 27.7 |  | 90150 | 3.080579e-08 | 3.080579e-10 |  |  | 11.5 |  | 247200 | 1.515581e-08 | 1.515581e-10
|  |  | Mean | 3.023435e-08 | 3.117083e-10 |  |  |  |  | Mean | 3.891621e-08 | 3.79212e-10
|  |  | SD | 5.732394e-09 | 5.959361e-11 |  |  |  |  | SD | 6.187251e-09 | 7.545858e-11