## Arkusz1
Bychawa
|  | Tare | Mass | Dry mass |  | Water mass | Grav. Moisture
Mold |  | g | g | g
A | 1 | 43.6 | 87.6 | 80.857 | 80.862 | 6.7405 | 0.1809069
| 2 | 42.544 | 77.276 | 72.363 | 72.352 | 4.9185 | 0.1649756 | 0.1729412
B | 3 | 42.873 | 62.933 | 59.945 | 59.936 | 2.9925 | 0.1753332
| 4 | 44.048 | 68.459 | 64.676 | 64.978 | 3.632 | 0.1747919 | 0.1750625 | [6 empty] | Mold A | Swelling [mm] | 11 | 11.4 | 11.7 | 11.6
|  |  | mm |  | cm | m | [9 empty] | Swelling [cm] | 1.1 | 1.14 | 1.17 | 1.16
| Sample diameter | D | 101.6 |  | 10.16 | 0.1016 | [9 empty] | Mean swell. [cm] | 1.1425
| Sample height | h | 116.4 |  | 11.64 | 0.1164 | [6 empty] | Mold A | Mold B | Mold B | Swelling [mm] | 10 | 9.4 | 9.8 | 9.7
| Pipe diameter | d | 4.4 |  | 0.44 | 0.0044 | [5 empty] | Cylinder mass [g] | 5417 | 5418 |  | Swelling [cm] | 1 | 0.94 | 0.98 | 0.97
| Sample cross section area | A |  |  | 81.07313 | 0.008107313 | [5 empty] | Tare [g] | 3704.3 | 3704.3 |  | Mean swell. [cm] | 0.9725
| Pipe cross section area | a |  |  | 0.152052956 | 1.52052956e-05 | [5 empty] | Soil mass [g] | 1712.7 | 1713.7
| "0" Height | [10 empty] | Cylinder volume [cm3] | 943.692 | 943.692
| A | H [cm] |  |  | 113.5 | [6 empty] | Water mass [g] | 252.5246 | 255.3095
| B |  |  |  | 113.5 | [6 empty] | Dry mass [g] | 1460.175 | 1458.39
[12 empty] | Dry bulk density [g/cm3] | 1.547301 | 1.545409
|  | Grav. Moisture |  | 18% | [7 empty] | h swelled [cm] | 12.7825 | 12.6125
| Mold A | [5 empty] | Mold B |  |  |  |  | Swelled vol. [cm3] | 1036.318 | 1022.536
| Height | t | Ks | Ks |  |  | Height |  | t | Ks | Ks | Swelled mass [g] | 5683.4 | 5677.8
| cm | s | cm/s | m/s |  |  | cm |  | s | cm/s | m/s | Mass of soil swell. [g] | 1979.1 | 1973.5
| 51.3 | [5 empty] | 56.8
| 42.6 | 3060 | 3.864983e-07 |  |  |  | 28.3 |  | 9780 | 4.08354e-07 | 4.08354e-09 | Swell bulk dens. [g/cm3] | 1.409003 | 1.426249
| 67.6 | [5 empty] | 70.1
| 65.2 | 2070 | 1.405398e-07 | 1.405398e-09 |  |  | 36.3 |  | 11310 | 3.922799e-07 | 3.922799e-09 | Swelling index | 0.09815292 | 0.08354811
| 62.4 | [5 empty] | 80.5 |  |  |  |  | Swelling moisture | 0.1555439 | 0.1516018
| 59.3 | 2310 | 1.678504e-07 | 1.678504e-09 |  |  | 77.7 |  | 1350 | 2.348328e-07 | 2.348328e-09
| 71 | [5 empty] | 70.1
| 64.7 | 3420 | 2.215255e-07 | 2.215255e-09 |  |  | 60.6 |  | 4860 | 2.383876e-07 | 2.383876e-09
| 56.4 | [5 empty] | 49.7 |  | 6390 | 2.206346e-07 | 2.206346e-09
| 51.6 | 3555 | 1.757922e-07 | 1.757922e-09 |  |  | 64.4
| 66 | [5 empty] | 47.2 |  | 10890 | 2.036107e-07 | 2.036107e-09
| 64.4 | 1395 | 1.39961e-07 | 1.39961e-09 |  |  | 38.5 |  | 6210 | 1.954452e-07 | 1.954452e-09
| 54.9 | [5 empty] | 76.1
| 41.5 | 10440 | 1.731913e-07 | 1.731913e-09 |  |  | 64.5 |  | 4470 | 3.079869e-07 | 3.079869e-09
| 35.3 | 5145 | 1.730182e-07 | 1.730182e-09 |  |  | 62.8 |  | 870 | 2.405331e-07 | 2.405331e-09
| 73.2 | [5 empty] | 53.7
| 64 | 4905 | 2.246541e-07 | 2.246541e-09 |  |  | 45.7 |  | 3075 | 3.476921e-07 | 3.476921e-09
| 57.2 | 4605 | 1.849775e-07 | 1.849775e-09 |  |  | 59.1
| 62.5 | [5 empty] | 54 |  | 2085 | 3.136918e-07 | 3.136918e-09
| 49.4 | 9420 | 1.790517e-07 | 1.790517e-09 |  |  | 61.4
| 41.2 | 5670 | 1.986369e-07 | 1.986369e-09 |  |  | 55 |  | 2280 | 3.565399e-07 | 3.565399e-09
64.5
[7 empty] | 54.9 |  | 3420 | 3.535017e-07 | 3.535017e-09
|  |  | Mean | 1.799271e-09 |  |  | 57.9
|  |  | SD | 2.740794e-10 |  |  | 48.2 |  | 3540 | 3.588638e-07 | 3.588638e-09
66.4
[7 empty] | 62.6 |  | 360
51.7
[7 empty] | 25.9 |  | 10455 | 3.541772e-07 | 3.541772e-09
[7 empty] | 15.4 |  | 5130 | 3.328788e-07 | 3.328788e-09
72.5
[7 empty] | 55.3 |  | 4950 | 4.274578e-07 | 4.274578e-09
[7 empty] | 42.4 |  | 4620 | 3.752383e-07 | 3.752383e-09
59.8
[7 empty] | 35.9 |  | 10020 | 3.229537e-07 | 3.229537e-09
[7 empty] | 22.5 |  | 4755 | 4.309559e-07 | 4.309559e-09
[10 empty] | Mean | 3.208008e-09
[10 empty] | SD | 3.956764e-10
[15 empty] | Mold A | Swelling [mm] | 8.2 | 5.7 | 6 | 8 | 8.1
|  | Tare | Mass | Dry mass |  | Water Mass | Grav. moisture | Grav. moisture | [7 empty] | Swelling [cm] | 0.82 | 0.57 | 0.6 | 0.8 | 0.81
Mold |  | g | g | g | [11 empty] | Mean swell. [cm] | 0.72
A | 1 | 45.322 | 64.638 | 61.811 |  | 2.827 | 0.1714476 | [7 empty] | Mold B | Swelling [mm] | 9.3 | 8.5 | 8.6 | 9.2 | 9
| 2 | 45.133 | 64.85 | 61.945 |  | 2.905 | 0.1727932 | 0.1721204 | [7 empty] | Swelling [cm] | 0.93 | 0.85 | 0.86 | 0.92 | 0.9
B | 3 | 55.146 | 85.415 | 80.95 |  | 4.465 | 0.1730352 | [5 empty] | Mold A | Mold B |  | Mean swell. [cm] | 0.892
| 4 | 45.089 | 63.129 | 60.77 |  | 2.359 | 0.1504368 | 0.161736 |  |  |  | Cylinder mass [g] | 5496.4 | 5437.9
[12 empty] | Tare [g] | 3701.1 | 3705.7
[5 empty] | Pomiar odrzucony | [6 empty] | Soil mass [g] | 1795.3 | 1732.2
|  | Grav. Moisture |  | 17% |  |  |  |  | 16% |  |  | Cylinder volume [cm3] | 943.692 | 943.692
| Mold A | [6 empty] | Mold B |  |  |  | Water mass [g] | 263.6315 | 241.1556
| Height | t | Ks | Ks |  |  | Height |  | t | Ks | Ks | Dry mass [g] | 1531.669 | 1491.044
| cm | s | cm/s | m/s |  |  | cm |  | s | cm/s | m/s | Dry bulk density [g/cm3] | 1.62306 | 1.580012
| 85.2 | [5 empty] | 80.5 |  |  |  |  | h swelled [cm]
| 74.2 | 103755 | 1.196953e-08 | 1.196953e-10 |  |  | 76.4 |  | 8505 | 5.476726e-08 | 5.476726e-10 | Swelled vol. [cm3] | 12.36 | 12.36
| 69.3 | 52560 | 1.097466e-08 | 1.097466e-10 |  |  | 74.5 |  | 8145 | 2.692169e-08 | 2.692169e-10 | Swelled mass [g] | 1002.065 | 1002.065
| 67.8 | 18015 | 9.973597e-09 | 9.973597e-11 |  |  | 49.3 |  | 61410 | 5.110503e-08 | 5.110503e-10 | Mass of soil swell. [g] | 5698.6 | 5677.3
| 61.8 | 68070 | 1.078123e-08 | 1.078123e-10 |  |  | 45 |  | 13230 | 4.412014e-08 | 4.412014e-10 |  | 1997.5 | 1971.6
| 60.8 | 13050 | 9.559437e-09 | 9.559437e-11 |  |  | 43.4 |  | 5145 | 4.30021e-08 | 4.30021e-10
| 60.4 | 4365 | 1.147784e-08 | 1.147784e-10
| 54.2 | 66765 | 1.18573e-08 | 1.18573e-10 |  |  | 79.7 |  |  |  |  | Swell bulk dens. [g/cm3] | 1.528513 | 1.487972
| 53.5 | 8505 | 1.072461e-08 | 1.072461e-10 |  |  | 71.7 |  | 15915 | 5.79442e-08 | 5.79442e-10
| 52.8 | 7170 | 1.277489e-08 | 1.277489e-10 |  |  | 45.1 |  | 72990 | 4.632275e-08 | 4.632275e-10 | Swelling index | 0.06185567 | 0.06185567
[12 empty] | Swelling moisture | 0.1126274 | 0.1382057
|  |  | Mean | 1.112145e-10 |  |  | 83.5
|  |  | SD | 1.010806e-11 |  |  | 44.6 |  | 103020 | 4.656255e-08 | 4.656255e-10
80.6
[7 empty] | 59.4 |  | 52080 | 4.84279e-08 | 4.84279e-10
[7 empty] | 53.8 |  | 18015 | 3.985398e-08 | 3.985398e-10
[7 empty] | 34.2 |  | 68090 | 3.990586e-08 | 3.990586e-10
77
[7 empty] | 69.9 |  | 12930
[7 empty] | 68.2 |  | 4380 | 4.636382e-08 | 4.636382e-10
[7 empty] | 45.4 |  | 65580 | 4.458429e-08 | 4.458429e-10
[7 empty] | 42.8 |  | 86445 | 4.161694e-09 | 4.161694e-11
[7 empty] | 40.8 |  | 7140 | 3.93323e-08 | 3.93323e-10
[10 empty] | Mean | 4.222504e-10
[10 empty] | SD | 1.278002e-10
|  | Tare | Mass | Dry mass | Water Mass | Grav. moisture | Grav. moisture
Mold |  | g | g | g | [10 empty] | Mold A | Swelling [mm] | 2.1 | 2.7 | 2.35 | 1.8 | 1.9
A | 1 | 46.001 | 61.572 | 58.666 | 2.906 | 0.2294512 | [9 empty] | Swelling [cm] | 0.21 | 0.27 | 0.235 | 0.18 | 0.19
| 2 | 47.45 | 57.139 | 55.29 | 1.849 | 0.2358418 | 0.2326465 | [8 empty] | Mean swell. [cm] | 0.217
B | 3 | 43.075 | 64.691 | 60.576 | 4.115 | 0.2351294 | [8 empty] | Mold B | Swelling [mm] | 3.2 | 3 | 2.3 | 2.3 | 2.4
| 4 | 43.6 | 67.481 | 63.098 | 4.383 | 0.2247923 | 0.2299609 | [8 empty] | Swelling [cm] | 0.32 | 0.3 | 0.23 | 0.23 | 0.24
[5 empty] | Pomiar odrzucony | [7 empty] | Mold A | Mold B |  | Mean swell. [cm] | 0.264
|  | Grav. Moisture |  | 23% |  |  |  |  | Grav. Moisture |  | 23% | Cylinder mass [g] | 5638.6 | 5649.4
| Mold A | [6 empty] | Mold B |  |  |  | Tare [g] | 3701.1 | 3705.1
| Height | t | Ks | Ks |  |  | Height |  | t | Ks | Ks | Soil mass [g] | 1937.5 | 1944.3
| cm | s | cm/s | m/s |  |  | cm |  | s | cm/s | m/s | Cylinder volume [cm3] | 943.692 | 943.692
| 83.9 | [5 empty] | 71 |  |  |  |  | Water mass [g] | 365.6788 | 363.518
| 81.5 | 89100 | 2.993802e-09 | 2.993802e-11 |  |  | 68.9 |  | 63075 | 3.957602e-09 | 3.957602e-11 | Dry mass [g] | 1571.821 | 1580.782
| 81 | 17955 | 3.118103e-09 | 3.118103e-11 |  |  | 68.5 |  | 17955 | 2.666303e-09 | 2.666303e-11 | Dry bulk density [g/cm3] | 1.665608 | 1.675104
| 80.8 | 2145 | 1.045899e-08 | 1.045899e-10 |  |  | 68.3 |  | 2745 | 8.7345e-09 | 8.7345e-11 | h swelled [cm]
| 78.6 | 2010 | 1.235399e-07 |  |  |  | 66.1 |  | 1410 | 1.882929e-07 |  | Swelled vol. [cm3] | 11.857 | 11.96
| 77.1 | 87585 | 1.951724e-09 | 1.951724e-11 |  |  | 64.3 |  | 86385 | 2.542707e-09 | 2.542707e-11 | Swelled mass [g] | 961.2849 | 969.6354
| 71.8 | 243255 | 2.528038e-09 | 2.528038e-11 |  |  | 59 |  | 244455 | 2.699498e-09 | 2.699498e-11 | Mass of soil swell. [g] | 5709 | 5718.7
| 83.2 | [5 empty] | 82 | [5 empty] | 2007.9 | 2013.6
| 82.4 | 11295 | 7.86805e-09 | 7.86805e-11 |  |  | 81 |  | 11505 | 9.719922e-09 | 9.719922e-11
| 80 | 86025 | 3.124706e-09 | 3.124706e-11 |  |  | 78.1 |  | 85875 | 3.814632e-09 | 3.814632e-11
| 78.1 | 91470 | 2.352437e-09 | 2.352437e-11 |  |  | 75.8 |  | 91410 | 2.880988e-09 | 2.880988e-11 | Swell bulk dens. [g/cm3] | 1.635125 | 1.630285
| 76.5 | 74010 | 2.470796e-09 | 2.470796e-11 |  |  | 73.9 |  | 74010 | 2.972243e-09 | 2.972243e-11 | Swelling index | 0.01864261 | 0.02749141
| 76.3 | 12630 | 1.818381e-09 | 1.818381e-11 |  |  | 73.7 |  | 12645 | 1.841435e-09 | 1.841435e-11 | Swelling moisture | 0.03633548 | 0.03564265
| 74.8 | 80220 | 2.156837e-09 | 2.156837e-11 |  |  | 71.8 |  | 81405 | 2.732707e-09 | 2.732707e-11
| 69.8 | 249390 | 2.353177e-09 | 2.353177e-11 |  |  | 66 |  | 249630 | 2.77796e-09 | 2.77796e-11
| 69.6 | 13740 | 1.73261e-09 | 1.73261e-11 |  |  | 65.8 |  | 13740 | 1.76931e-09 | 1.76931e-11
| 69 | 81720 | 8.758508e-10 | 8.758508e-12 |  |  | 64.9 |  | 79242 | 1.384784e-09 | 1.384784e-11
| 67.5 | 91005 | 1.977594e-09 | 1.977594e-11 |  |  | 63 |  | 91005 | 2.565663e-09 | 2.565663e-11
| 66.2 | 73605 | 2.135526e-09 | 2.135526e-11 |  |  | 61.6 |  | 74805 | 2.321474e-09 | 2.321474e-11
| 64.5 | 99210 | 2.089252e-09 | 2.089252e-11 |  |  | 59.7 |  | 98010 | 2.427432e-09 | 2.427432e-11
| 57.8 | 348690 | 2.399402e-09 | 2.399402e-11 |  |  | 53.1 |  | 348690 | 2.429678e-09 | 2.429678e-11
| 57.2 | 79005 | 9.684653e-10 | 9.684653e-12 |  |  | 52.5 |  | 79005 | 9.958363e-10 | 9.958363e-12
| 57 | 13245 | 1.93011e-09 | 1.93011e-11 |  |  | 52.3 |  | 13245 | 1.984791e-09 | 1.984791e-11
| 56.8 | 69450 | 3.685287e-10 | 3.685287e-12 |  |  | 51.4 |  | 69450 | 1.709032e-09 | 1.709032e-11
|  |  | Mean | 2.746304e-11 | [5 empty] | Mean | 3.091833e-11
|  |  | SD | 2.321392e-11 | [5 empty] | SD | 2.161871e-11
Bychawa
|  | Tare | Mass | Dry mass | Water Mass | Grav. moisture | Grav. moisture | [7 empty] | Mold A | Swelling [mm] | 2.1 | 2.7 | 2.35 | 1.8 | 1.9
Mold |  | g | g | g | [11 empty] | Swelling [cm] | 0.21 | 0.27 | 0.235 | 0.18 | 0.19
A | 1 | 43.946 | 101.705 | 89.727 | 11.978 | 0.2616369 | [9 empty] | Mean swell. [cm] | 0.217
| 2 | 47.461 | 99.717 | 88.733 | 10.984 | 0.2661368 | 0.2638869 | [7 empty] | Mold B | Swelling [mm] | 3.2 | 3 | 2.3 | 2.3 | 2.4
B | 3 | 43.084 | 70.722 | 64.914 | 5.808 | 0.2660559 | [9 empty] | Swelling [cm] | 0.32 | 0.3 | 0.23 | 0.23 | 0.24
| 4 | 43.618 | 86.964 | 77.84 | 9.124 | 0.2666121 | 0.266334 | [5 empty] | Mold A | Mold B |  | Mean swell. [cm] | 0.264
[12 empty] | Cylinder mass [g] | 5578.3 | 5604.6
|  | Grav. moisture |  | 26% |  |  |  |  | Grav. moisture |  | 26% | Tare [g] | 3724.9 | 3733
| Mold A | [6 empty] | Mold B |  |  |  | Soil mass [g] | 1853.4 | 1871.6
| Height | t | Ks | Ks |  |  | Height |  | t | Ks | Ks | Cylinder volume [cm3] | 943.692 | 943.692
| cm | s | cm/s | m/s |  |  | cm |  | s | cm/s | m/s | Water mass [g] | 386.9713 | 393.6329
| 84.7 | [5 empty] | 82.5 |  |  |  |  | Dry mass [g] | 1466.429 | 1477.967
| 5.7 | 1389810 | 7.978041e-09 | 7.978041e-11 |  |  | 7.9 |  | 1389810 | 7.515964e-09 | 7.515964e-11 | Dry bulk density [g/cm3] | 1.553927 | 1.566154
81.1
| 59.4 | 263700 | 9.777117e-09 | 9.777117e-11 |  |  | 80.7 |  |  |  |  | h swelled [cm] | 11.857 | 11.904
| 39.5 | 429570 | 6.207096e-09 | 6.207096e-11 |  |  | 52.4 |  | 263715 | 1.302381e-08 | 1.302381e-10 | Swelled vol. [cm3] | 961.2849 | 965.0953
| 81.8 | [5 empty] | 30.8 |  | 430170 | 7.071121e-09 | 7.071121e-11 | Swelled mass [g] | 5709 | 5718.7
| 40.6 | 775305 | 6.664075e-09 | 6.664075e-11 | [7 empty] | Mass of soil swell. [g] | 1984.1 | 1985.7
| 31.5 | 257745 | 5.149699e-09 | 5.149699e-11 |  |  | 81.9
| 26.6 | 151515 | 4.947651e-09 | 4.947651e-11 |  |  | 39 |  | 775320 | 6.971895e-09 | 6.971895e-11
[7 empty] | 29.9 |  | 257730 | 5.205728e-09 | 5.205728e-11 | Swell bulk dens. [g/cm3] | 1.525488 | 1.531421
[7 empty] | 24.8 |  | 151515 | 5.211806e-09 | 5.211806e-11
[12 empty] | Swelling index | 0.01864261 | 0.02268041
|  |  | Mean | 6.78728e-11 | [5 empty] | Mean | 7.500054e-11 | Swelling moisture | 0.07051905 | 0.06096388
|  |  | SD | 1.831652e-11 | [5 empty] | SD | 2.880107e-11
|  | Tare | Mass | Dry mass | Water Mass | Grav. moisture | Grav. moisture | [7 empty] | Mold A | Swelling [mm] | 2.8 | 4 | 3.8 | 4.1 | 2.7 | 2.5 | 3.4
Mold |  | g | g | g | [11 empty] | Swelling [cm] | 0.28 | 0.4 | 0.38 | 0.41 | 0.27 | 0.25 | 0.34
A | 1 | 43.949 | 91.571 | 82.112 | 9.459 | 0.2478579 | [9 empty] | Mean swell. [cm] | 0.3328571
| 2 | 43.056 | 90.589 | 80.932 | 9.657 | 0.2549636 | 0.2514107 | [7 empty] | Mold B | Swelling [mm] | 2.2 | 2.7 | 3.7 | 1.9 | 1.7 | 2.8 | 1.9 | 3.5
B | 3 | 43.082 | 100.185 | 88.434 | 11.751 | 0.2591065 | [9 empty] | Swelling [cm] | 0.22 | 0.27 | 0.37 | 0.19 | 0.17 | 0.28 | 0.19 | 0.35
| 4 | 42.84 | 97.073 | 86.198 | 10.875 | 0.2508188 | 0.2549627 | [5 empty] | Mold A | Mold B |  | Mean swell. [cm] | 0.255
[12 empty] | Cylinder mass [g] | 5615.4 | 5605.3
[5 empty] | Pomiar odrzucony | [6 empty] | Tare [g] | 3709.6 | 3720.4
| Pomiar nr 5 | Grav. moisture |  | 25% |  |  |  |  | Grav. moisture |  | 25% | Soil mass [g] | 1905.8 | 1884.9
| Mold A | [6 empty] | Mold B |  |  |  | Cylinder volume [cm3] | 943.692 | 943.692
| Height | t | Ks | Ks |  |  | Height |  | t | Ks | Ks | Water mass [g] | 382.8787 | 382.943
| cm | s | cm/s | m/s |  |  | cm |  | s | cm/s | m/s | Dry mass [g] | 1522.921 | 1501.957
| 84.7 | [5 empty] | 84.6 |  |  |  |  | Dry bulk density [g/cm3] | 1.613791 | 1.591575
| 83.6 | 9135 | 1.32853e-08 |  |  |  | 81.7 |  | 7135 | 4.50714e-08
| 82.8 | 86655 | 1.023471e-09 | 1.023471e-11 |  |  | 78.8 |  | 86655 | 3.766638e-09 | 3.766638e-11 | h swelled [cm] | 11.97286 | 11.895
| 81.6 | 161340 | 8.287677e-10 | 8.287677e-12 |  |  | 77.6 |  | 81660 | 1.671607e-09 | 1.671607e-11 | Swelled vol. [cm3] | 970.6778 | 964.3657
| 85.4 | [5 empty] | 76.2 |  | 79710 | 2.011561e-09 | 2.011561e-11 | Swelled mass [g] | 5709 | 5718.7
| 80.4 | 87180 | 6.368222e-09 | 6.368222e-11 |  |  | 85.2 |  |  |  |  | Mass of soil swell. [g] | 1999.4 | 1998.3
| 80.3 | 13020 | 8.639852e-10 | 8.639852e-12
| 72.4 | 242445 | 3.743251e-09 | 3.743251e-11 |  |  | 78.2 |  | 100200 | 7.80513e-09 | 7.80513e-11
| 71.5 | 12765 | 8.290463e-09 | 8.290463e-11 |  |  | 65.8 |  | 242445 | 6.014637e-09 | 6.014637e-11 | Swell bulk dens. [g/cm3] | 1.568926 | 1.557456
| 68.2 | 88980 | 4.410983e-09 | 4.410983e-11 |  |  | 64.7 |  | 12765 | 1.05126e-08 | 1.05126e-10
| 63.3 | 79695 | 7.480247e-09 | 7.480247e-11 |  |  | 60.9 |  | 89380 | 5.25885e-09 | 5.25885e-11 | Swelling index | 0.02859597 | 0.02190722
| 60.4 | 82035 | 4.396287e-09 | 4.396287e-11 |  |  | 56.8 |  | 79295 | 6.542298e-09 | 6.542298e-11 | Swelling moisture | 0.04911323 | 0.06016234
| 54.2 | 108990 | 7.263533e-09 | 7.263533e-11 |  |  | 53.4 |  | 82035 | 5.360681e-09 | 5.360681e-11
| 43.1 | 244620 | 6.104735e-09 | 6.104735e-11 |  |  | 46 |  | 108990 | 9.073658e-09 | 9.073658e-11
| 39.7 | 86460 | 5.536213e-09 | 5.536213e-11 |  |  | 31.5 |  | 244635 | 8.49579e-09 | 8.49579e-11
| 32 | 167340 | 6.719934e-09 | 6.719934e-11 |  |  | 26.5 |  | 86460 | 8.850494e-09 | 8.850494e-11
| 84 | [5 empty] | 84.3
| 75.8 | 82830 | 1.116395e-08 | 1.116395e-10 |  |  | 73.8 |  | 82830 | 1.435981e-08 | 1.435981e-10
| 57 | 260430 | 8.758192e-09 | 8.758192e-11 |  |  | 51.7 |  | 260445 | 1.051236e-08 | 1.051236e-10
| 52.9 | 87000 | 6.100959e-09 | 6.100959e-11 |  |  | 45.9 |  | 87015 | 8.95663e-09 | 8.95663e-11
| 83.4 | [5 empty] | 84.9
| 75.5 | 76020 | 1.174622e-08 | 1.174622e-10 |  |  | 77.9 |  | 76035 | 1.030155e-08 | 1.030155e-10
| 69.5 | 86685 | 8.115496e-09 | 8.115496e-11 |  |  | 71.8 |  | 86685 | 8.147817e-09 | 8.147817e-11
| 64.3 | 84390 | 7.448845e-09 | 7.448845e-11 |  |  | 65.9 |  | 84390 | 8.361346e-09 | 8.361346e-11
| 52 | 265920 | 5.878673e-09 | 5.878673e-11 |  |  | 50.6 |  | 265920 | 7.309947e-09 | 7.309947e-11
| 48.6 | 78465 | 5.768829e-09 | 5.768829e-11 |  |  | 46.2 |  | 78465 | 7.553351e-09 | 7.553351e-11
| 44.5 | 90225 | 6.191674e-09 | 6.191674e-11 |  |  | 41 |  | 90225 | 8.000608e-09 | 8.000608e-11
| 40.4 | 82620 | 6.939391e-09 | 6.939391e-11 |  |  | 36.2 |  | 82605 | 8.331531e-09 | 8.331531e-11
| 28.4 | 350820 | 5.046034e-09 | 5.046034e-11 |  |  | 21.2 |  | 350835 | 6.562586e-09 | 6.562586e-11
| 25.6 | 92130 | 4.717132e-09 | 4.717132e-11 |  |  | 17.7 |  | 92130 | 6.231417e-09 | 6.231417e-11
| 22.9 | 79290 | 5.390769e-09 | 5.390769e-11 |  |  | 14.5 |  | 79290 | 6.790968e-09 | 6.790968e-11
| 19.4 | 89175 | 6.356618e-09 | 6.356618e-11 |  |  | 10.4 |  | 89175 | 7.960933e-09 | 7.960933e-11
| 54.8 | [5 empty] | 54.3
| 48.2 | 81660 | 1.068296e-08 | 1.068296e-10 |  |  | 47.5 |  | 81675 | 1.104493e-08 | 1.104493e-10
| 31 | 345285 | 7.102578e-09 | 7.102578e-11 |  |  | 28.3 |  | 345285 | 8.019804e-09 | 8.019804e-11
| 28.1 | 84990 | 5.201639e-09 | 5.201639e-11 |  |  | 24.3 |  | 84975 | 7.343014e-09 | 7.343014e-11
| 25.2 | 87705 | 5.144926e-09 | 5.144926e-11 |  |  | 20.3 |  | 87720 | 7.322781e-09 | 7.322781e-11
|  |  | Mean | 6.154354e-11 | [5 empty] | Mean | 7.615844e-11
|  |  | SD | 2.579953e-11 | [5 empty] | SD | 2.553919e-11
|  | Tare | Mass | Dry mass | Water Mass | Grav. moisture | Grav. moisture | [7 empty] | Mold A | Swelling [mm] | 7.5 | 10.3 | 8.1 | 9 | 7.8 | 9.2 | 10 | 6.7
Mold |  | g | g | g | [11 empty] | Swelling [cm] | 0.75 | 1.03 | 0.81 | 0.9 | 0.78 | 0.92 | 1 | 0.67
A | 1 | 47.463 | 99.508 | 93.554 | 5.954 | 0.1291792 | [9 empty] | Mean swell. [cm] | 0.8575
| 2 | 45.129 | 78.035 | 74.195 | 3.84 | 0.1321131 | 0.1306462 | [7 empty] | Mold B | Swelling [mm] | 5.9 | 7 | 6.6 | 5.7 | 6.4 | 7.3 | 6.8 | 6.5 | 6.6
B | 3 | 42.885 | 81.504 | 77.158 | 4.346 | 0.1268054 | [9 empty] | Swelling [cm] | 0.59 | 0.7 | 0.66 | 0.57 | 0.64 | 0.73 | 0.68 | 0.65 | 0.66
| 4 | 44.052 | 106.218 | 99.087 | 7.131 | 0.1295721 | 0.1281887 | [5 empty] | Mold A | Mold B |  | Mean swell. [cm] | 0.6533333
[12 empty] | Cylinder mass [g] | 5316.7 | 5282.5
[5 empty] | Pomiar odrzucony | [6 empty] | Tare [g] | 3700.7 | 3695
| Pomiar nr 6 | Grav. moisture |  | 13.1% |  |  |  |  | Grav. moisture |  | 13% | Soil mass [g] | 1616 | 1587.5
| Mold A | [6 empty] | Mold B |  |  |  | Cylinder volume [cm3] | 943.692 | 943.692
| Height |  | Ks | Ks |  |  | Height |  | t | Ks | Ks | Water mass [g] | 186.7288 | 180.3773
| cm | s | cm/s | m/s |  |  | cm |  | s | cm/s | m/s | Dry mass [g] | 1429.271 | 1407.123
| 82.3 | [5 empty] | 80 |  |  |  |  | Dry bulk density [g/cm3] | 1.514553 | 1.491083
| 28.6 | 5310 | 1.316441e-06 | 1.316441e-08 |  |  | 25 |  | 5340 | 1.365581e-06 | 1.365581e-08
| 75.4 | [5 empty] | 75.5 |  |  |  |  | h swelled [cm] | 12.4975 | 12.29333
| 61.3 | 1290 | 1.311345e-06 | 1.311345e-08 |  |  | 57 |  | 1740 | 1.290983e-06 | 1.290983e-08 | Swelled vol. [cm3] | 1013.212 | 996.6598
| 76.5 | [5 empty] | 80 |  |  |  |  | Swelled mass [g] | 5709 | 5718.7
| 29.5 | 5370 | 1.153988e-06 | 1.153988e-08 |  |  | 33.8 |  | 5130 | 1.159631e-06 | 1.159631e-08 | Mass of soil swell. [g] | 2008.3 | 2023.7
| 22 | 1140 | 1.030503e-06 | 1.030503e-08 |  |  | 26 |  | 1155 | 1.027197e-06 | 1.027197e-08
| 82 | [5 empty] | 85.8
| 41.8 | 4410 | 1.13829e-06 | 1.13829e-08 |  |  | 39.8 |  | 5085 | 1.12533e-06 | 1.12533e-08 | Swell bulk dens. [g/cm3] | 1.410634 | 1.411839
| 86.5 | [5 empty] | 84.5
| 51.3 | 3675 | 1.148674e-06 | 1.148674e-08 |  |  | 49.7 |  | 3945 | 1.068432e-06 | 1.068432e-08 | Swelling index | 0.07366838 | 0.05612829
| 35.8 | 2145 | 1.004159e-06 | 1.004159e-08 |  |  | 35.4 |  | 2130 | 9.388148e-07 | 9.388148e-09 | Swelling moisture | 0.2427599 | 0.2747717
| 24.2 | 1860 | 9.482282e-07 | 9.482282e-09 |  |  | 24.3 |  | 1890 | 8.93848e-07 | 8.93848e-09
| 19.2 | 840 | 9.601666e-07 | 9.601666e-09 |  |  | 19.9 |  | 810 | 8.736332e-07 | 8.736332e-09
| 83 | [5 empty] | 82.5
| 41.1 | 5115 | 1.02241e-06 | 1.02241e-08 |  |  | 46.7 |  | 5115 | 8.598551e-07 | 8.598551e-09
| 29.5 | 1875 | 9.071037e-07 | 9.071037e-09 |  |  | 36.3 |  | 1875 | 7.806322e-07 | 7.806322e-09
|  |  | Mean | 1.085574e-08 | [5 empty] | Mean | 1.034903e-08
|  |  | SD | 1.39931e-09 | [5 empty] | SD | 1.871564e-09
|  | Tare | Mass | Dry mass | Water Mass | Grav. moisture | Grav. moisture | [7 empty] | Mold A | Swelling [mm] | 7.2 | 8.3 | 7.3 | 8.7 | 8.1 | 7.2 | 7.8 | 8.3 | 7.4 | 8.5
Mold |  | g | g | g | [11 empty] | Swelling [cm] | 0.72 | 0.83 | 0.73 | 0.87 | 0.81 | 0.72 | 0.78 | 0.83 | 0.74 | 0.85
A | 1 | 43.755 | 56.13 | 54.512 | 1.618 | 0.1504137 | [9 empty] | Mean swell. [cm] | 0.788
| 2 | 45.118 | 66.018 | 63.336 | 2.682 | 0.147217 | 0.1488154 | [7 empty] | Mold B | Swelling [mm] | 7 | 5.2 | 6.3 | 7.6 | 7.5 | 5 | 7.5 | 5.6 | 5.6 | 6.5
B | 3 | 42.845 | 98.367 | 90.99 | 7.377 | 0.1532246 | [9 empty] | Swelling [cm] | 0.7 | 0.52 | 0.63 | 0.76 | 0.75 | 0.5 | 0.75 | 0.56 | 0.56 | 0.65
| 4 | 47.362 | 101.078 | 93.939 | 7.139 | 0.1532731 | 0.1532489 | [5 empty] | Mold A | Mold B |  | Mean swell. [cm] | 0.638
[12 empty] | Cylinder mass [g] | 5375.5 | 5300
[5 empty] | Pomiar odrzucony | [6 empty] | Tare [g] | 3688.9 | 3695.4
|  | Grav. moisture |  | 14.8% |  |  |  |  | Grav. moisture |  | 15.3% | Soil mass [g] | 1686.6 | 1604.6
| Mold A | [6 empty] | Mold B |  |  |  | Cylinder volume [cm3] | 943.692 | 943.692
| Height |  | Ks | Ks |  |  | Height |  |  | Ks | Ks | Water mass [g] | 218.479 | 213.2264
| cm | s | cm/s | m/s |  |  | cm |  | s | cm/s | m/s | Dry mass [g] | 1468.121 | 1391.374
| 86 | [5 empty] | 54.5 |  |  |  |  | Dry bulk density [g/cm3] | 1.555721 | 1.474394
| 19.3 | 57960 | 1.531148e-07 |  |  |  | 47.3 |  | 4035 | 2.367226e-07
| 85.5 | [5 empty] | 83 |  |  |  |  | h swelled [cm] | 12.428 | 12.278
| 62.2 | 16245 | 1.671577e-07 |  |  |  | 62.9 |  | 8370 | 2.811334e-07 |  | Swelled vol. [cm3] | 1007.578 | 995.4167
| 48.8 | 13320 | 1.298747e-07 | 1.298747e-09 |  |  | 48 |  | 10905 | 1.764685e-07 |  | Swelled mass [g] | 5709 | 5718.7
| 85 | [5 empty] | 86 |  |  |  |  | Mass of soil swell. [g] | 2020.1 | 2023.3
| 31.7 | 55410 | 1.230526e-07 | 1.230526e-09 |  |  | 16 |  | 57765 | 1.631308e-07
| 25.5 | 9405 | 1.011791e-07 | 1.011791e-09 |  |  | 85.4
| 84 | [5 empty] | 60.6 |  | 14355 | 2.022991e-07 |  | Swell bulk dens. [g/cm3] | 1.45708 | 1.39778
| 76.8 | 4695 | 1.724853e-07 |  |  |  | 47 |  | 15435 | 1.149102e-07 | 1.149102e-09
| 83 | [5 empty] | 85.1 |  |  |  |  | Swelling index | 0.06769759 | 0.054811
| 26.2 | 77985 | 9.539743e-08 | 9.539743e-10 |  |  | 32.9 |  | 55410 | 1.200117e-07 |  | Swelling moisture | 0.1977351 | 0.2609373
| 21.5 | 8955 | 8.333531e-08 | 8.333531e-10 |  |  | 26.9 |  | 9240 | 9.875897e-08 | 9.875897e-10
| 84.5 | [5 empty] | 83.8
| 29.5 | 77370 | 9.17187e-08 | 9.17187e-10 |  |  | 73.7 |  | 4695 | 2.440633e-07
| 23.7 | 11400 | 7.92009e-08 | 7.92009e-10 |  |  | 84.2
| 18.1 | 10725 | 8.473003e-08 | 8.473003e-10 |  |  | 27.5 |  | 77985 | 9.450982e-08 | 9.450982e-10
| 83.6 | [5 empty] | 23 |  | 8955 | 7.898326e-08 | 7.898326e-10
| 42.6 | 53535 | 9.499497e-08 | 9.499497e-10 |  |  | 83
| 35.9 | 11310 | 8.458312e-08 | 8.458312e-10 |  |  | 33.9 |  | 77325 | 8.108113e-08 | 8.108113e-10
| 85 | [5 empty] | 28.3 |  | 11415 | 7.399139e-08 | 7.399139e-10
| 77.9 | 5850 | 1.35772e-07 |  |  |  | 23 |  | 10725 | 7.74517e-08 | 7.74517e-10
| 27.3 | 76200 | 8.786216e-08 | 8.786216e-10 |  |  | 83.3
| 84.5 | [5 empty] | 45.4 |  | 53550 | 8.710851e-08 | 8.710851e-10
| 76.6 | 7215 | 1.230609e-07 | 1.230609e-09 |  |  | 39.3 |  | 11355 | 7.517517e-08 | 7.517517e-10
| 83.4 | [5 empty] | 82.5
| 27.3 | 71955 | 1.016313e-07 | 1.016313e-09 |  |  | 76.9 |  | 5925 | 1.066857e-07 | 1.066857e-09
| 84 | [5 empty] | 33.2 |  | 76200 | 7.461592e-08 | 7.461592e-10
| 72.3 | 11370 | 1.171209e-07 | 1.171209e-09 |  |  | 86.5
| 23.7 | 74190 | 8.912744e-08 | 8.912744e-10 |  |  | 78.2 |  | 8085 | 1.143201e-07 | 1.143201e-09
| 83.5 | [5 empty] | 84.4
| 24.6 | 85065 | 9.106186e-08 | 9.106186e-10 |  |  | 27.5 |  | 71955 | 1.027364e-07 | 1.027364e-09
| 19.3 | [5 empty] | 83
| 83.3 | [5 empty] | 70.9 |  | 14955 | 9.267171e-08 | 9.267171e-10
| 66.6 | 17430 | 1.109406e-07 | 1.109406e-09 |  |  | 21.2 |  | 70620 | 9.697597e-08 | 9.697597e-10
| 28.5 | 56460 | 9.180035e-08 | 9.180035e-10 |  |  | 84.5
| 25.7 | 4710 | 9.220389e-08 | 9.220389e-10 |  |  | 20.7 |  | 85065 | 9.970343e-08 | 9.970343e-10
| 83.7 | [5 empty] | 14.9 |  | 10785 | 8.932989e-08 | 8.932989e-10
| 75.5 | 8595 | 1.077542e-07 | 1.077542e-09 |  |  | 82
| 83.6 | [5 empty] | 63.5 |  | 17445 | 1.242639e-07 | 1.242639e-09
| 62.4 | 15495 | 1.601463e-07 | 1.601463e-09 |  |  | 19.3 |  | 56490 | 1.109061e-07 | 1.109061e-09
| 58.1 | 3690 | 1.46259e-07 | 1.46259e-09 |  |  | 16 |  | 4710 | 1.165013e-07 | 1.165013e-09
| 54.5 | 3375 | 1.369905e-07 | 1.369905e-09 |  |  | 81.8
| 0 | 67935 | 1.258792e-07 | 1.258792e-09 |  |  | 70.4 |  | 8595 | 1.52593e-07 | 1.52593e-09
| 83.6 | [5 empty] | 83.7
| 64.1 | 14895 | 1.525162e-07 | 1.525162e-09 |  |  | 62.5 |  | 15496 | 1.600499e-07 | 1.600499e-09
| 84.8 | [5 empty] | 61.8 |  | 3690 | 2.355088e-08
| 19.4 | 72240 | 1.207995e-07 | 1.207995e-09 |  |  | 58.9 |  | 3375 | 1.077811e-07 | 1.077811e-09
[7 empty] | 11.5 |  | 67935 | 1.03199e-07 | 1.03199e-09
81.8
|  |  | Mean | 1.085854e-09 |  |  | 65.6 |  | 14310 | 1.319544e-07 | 1.319544e-09
|  |  | SD | 2.304063e-10 |  |  | 84.4
[7 empty] | 25.4 |  | 72240 | 1.068607e-07 | 1.068607e-09
[10 empty] | Mean | 1.028123e-09
[10 empty] | SD | 2.225726e-10
|  | Tare | Mass | Dry mass | Water Mass | Grav. moisture | Grav. moisture | [7 empty] | Mold E | Swelling [mm]
Mold |  | g | g | g | [11 empty] | Swelling [cm]
E | 1 | 44.23 | 80.005 | 74.03 | 5.975 | 0.2005034 | [9 empty] | Mean swell. [cm]
| 2 | 53.112 | 101.976 | 93.573 | 8.403 | 0.2076815 | 0.2040924 | [7 empty] | Mold F | Swelling [mm]
F | 3 | 43.969 | 92.425 | 84.07 | 8.355 | 0.2083489 | [9 empty] | Swelling [cm] | 7.5 | 10.3 | 8.1 | 9 | 7.8 | 9.2 | 10 | 6.7
| 4 | 45.672 | 76.675 | 71.511 | 5.164 | 0.1998529 | 0.2041009 | [5 empty] | Mold E | Mold F |  | Mean swell. [cm] | 0.75 | 1.03 | 0.81 | 0.9 | 0.78 | 0.92 | 1 | 0.67
[12 empty] | Cylinder mass [g] | 5608.2 | 5623.1 |  |  | 0.8575
[12 empty] | Tare [g] | 3705 | 3711.9 |  |  | 5.9 | 7 | 6.6 | 5.7 | 6.4 | 7.3 | 6.8 | 6.5 | 6.6
[5 empty] | Pomiar odrzucony | [6 empty] | Soil mass [g] | 1903.2 | 1911.2 |  |  | 0.59 | 0.7 | 0.66 | 0.57 | 0.64 | 0.73 | 0.68 | 0.65 | 0.66
|  | Grav. moisture |  | 20.41% |  |  |  |  | Grav. moisture |  | 20.41% | Cylinder volume [cm3] | 943.692 | 943.692 |  |  | 0.6533333
| Mold E | [6 empty] | Mold F |  |  |  | Water mass [g] | 322.5904 | 323.9576
| Height | t | Ks | Ks |  |  | Height |  | t | Ks | Ks | Dry mass [g] | 1580.61 | 1587.242
| cm | s | cm/s | m/s |  |  | cm |  | s | cm/s | m/s | Dry bulk density [g/cm3] | 1.674921 | 1.68195
| 84.4 | [5 empty] | 84.6
| 83 | 10665 | 1.451594e-08 | 1.451594e-10 |  |  | 82.5 |  | 10650 | 2.182129e-08 | 2.182129e-10 | h swelled [cm] | 12.4975 | 12.29333
| 76 | 74205 | 1.065953e-08 | 1.065953e-10 |  |  | 70.3 |  | 74220 | 1.888193e-08 | 1.888193e-10 | Swelled vol. [cm3] | 1013.212 | 996.6598
| 68 | 86070 | 1.09281e-08 | 1.09281e-10 |  |  | 58.2 |  | 86070 | 1.72534e-08 | 1.72534e-10 | Swelled mass [g] | 5709 | 5718.7
| 67.2 | 10785 | 8.931721e-09 | 8.931721e-11 |  |  | 57 |  | 10770 | 1.420039e-08 | 1.420039e-10 | Mass of soil swell. [g] | 2004 | 2006.8
| 65.7 | 17820 | 1.02004e-08 | 1.02004e-10 |  |  | 54.6 |  | 17835 | 1.733291e-08 | 1.733291e-10
| 60 | 56490 | 1.247811e-08 | 1.247811e-10 |  |  | 46.7 |  | 56475 | 1.858647e-08 | 1.858647e-10
| 59.5 | 4710 | 1.336162e-08 | 1.336162e-10 |  |  | 46.1 |  | 4725 | 1.731747e-08 | 1.731747e-10 | Swell bulk dens. [g/cm3] | 1.559998 | 1.592562
| 84.7 | [5 empty] | 84.6
| 82.6 | 7353 | 3.158967e-08 | 3.158967e-10 |  |  | 81.6 |  | 8580 | 3.878305e-08 |  | Swelling index | 0.07366838 | 0.05612829
| 61.6 | 191760 | 1.288043e-08 | 1.288043e-10 |  |  | 50.6 |  | 191760 | 1.967715e-08 | 1.967715e-10 | Swelling moisture | 0.05296343 | 0.05002093
| 83.9 | [5 empty] | 82
| 66.9 | 139890 | 1.403805e-08 | 1.403805e-10 |  |  | 55 |  | 140070 | 2.313815e-08 | 2.313815e-10
| 83.2 | [5 empty] | 81.7
| 56 | 262365 | 1.236968e-08 | 1.236968e-10 |  |  | 42 |  | 262425 | 1.889418e-08 | 1.889418e-10
| 82.6 | [5 empty] | 83.7
| 47.4 | 285090 | 1.513279e-08 | 1.513279e-10 |  |  | 43.4 |  | 285150 | 1.748254e-08 | 1.748254e-10
| 82.3 | [5 empty] | 82.3
| 55.6 | 257310 | 1.242426e-08 | 1.242426e-10 |  |  | 42.9 |  | 242910 | 2.016954e-08 | 2.016954e-10
| 85.9 | [5 empty] | 84.6
| 52.7 | 395805 | 1.003371e-08 | 1.003371e-10 |  |  | 41.3 |  | 395820 | 1.358768e-08 | 1.358768e-10
| 51.6 | 15750 | 9.194018e-09 | 9.194018e-11 |  |  | 40 |  | 15735 | 1.168742e-08 | 1.168742e-10
| 51.2 | 7065 | 7.487045e-09 | 7.487045e-11 |  |  | 39.5 |  | 7065 | 1.007026e-08 | 1.007026e-10
| 47 | 67920 | 8.293508e-09 | 8.293508e-11 |  |  | 34.3 |  | 67935 | 1.109911e-08 | 1.109911e-10
| 46.2 | 14595 | 7.465837e-09 | 7.465837e-11 |  |  | 33.5 |  | 14580 | 8.11744e-09 | 8.11744e-11
| 85.7 | [5 empty] | 85.2
| 77.2 | 72255 | 1.316072e-08 | 1.316072e-10 |  |  | 73.7 |  | 72255 | 1.799272e-08 | 1.799272e-10
| 71 | 86655 | 8.317405e-09 | 8.317405e-11 |  |  | 65.3 |  | 76605 | 1.306864e-08 | 1.306864e-10
| 84.6 | [5 empty] | 83.6
| 75.9 | 86160 | 1.136653e-08 | 1.136653e-10 |  |  | 72.5 |  | 86175 | 1.466777e-08 | 1.466777e-10
| 61.8 | 178140 | 9.470033e-09 | 9.470033e-11 |  |  | 55.3 |  | 178125 | 1.187883e-08 | 1.187883e-10
| 56.8 | 71130 | 8.871291e-09 | 8.871291e-11 |  |  | 49.4 |  | 71430 | 1.086137e-08 | 1.086137e-10
| 51.3 | 93135 | 7.686478e-09 | 7.686478e-11 |  |  | 43.2 |  | 92865 | 9.111721e-09 | 9.111721e-11
| 45.7 | 85770 | 8.789495e-09 | 8.789495e-11 |  |  | 36.8 |  | 85755 | 1.060372e-08 | 1.060372e-10
| 41.4 | 82275 | 7.257262e-09 | 7.257262e-11 |  |  | 32.1 |  | 82275 | 8.420436e-09 | 8.420436e-11
| 40.9 | 14595 | 4.830582e-09 |  |  |  | 31.6 |  | 14610 | 5.134383e-09 | 5.134383e-11
| 88.5 | [5 empty] | 85.5
| 66 | 257415 | 1.000395e-08 | 1.000395e-10 |  |  | 60 |  | 257175 | 1.162728e-08 | 1.162728e-10
| 60.8 | 74505 | 8.60408e-09 | 8.60408e-11 |  |  | 54.5 |  | 74520 | 9.426484e-09 | 9.426484e-11
| 55 | 85275 | 8.654061e-09 | 8.654061e-11 |  |  | 48.6 |  | 85260 | 9.143668e-09 | 9.143668e-11
|  |  | Mean | 1.117813e-10 | [5 empty] | Mean | 1.418119e-10
|  |  | SD | 4.548389e-11 | [5 empty] | SD | 4.700251e-11