## Arkusz1
Sample ID | h1 | h2 | H | H | delta t | Ks [cm/s] | Ks [m/s] |  | Cylinder height [cm] | 4.96 | Specimen
| [mm] | [mm] | [mm] | [cm] | s | [5 empty] | B+30%M1
[12 empty] | Soil moisture | Sample | Ks | SD | Ks | SD | Ks | SD
225 | 97.1 | 30.3 | 66.8 | 6.68 | [6 empty] | B+30%M1 0.16 | 0.16 | 225 | 7.381649e-08 | 4.338554e-08 | 2.272857e-07 | 9.805604e-08 | 9.69926e-07 | 1.594132e-07
225 | 81.9 | 29.9 | 52 | 5.2 | 170670 | 7.278833e-06 | 7.278833e-08 |  |  |  | B+30%M1 0.17 | 0.17 | 1726 | 1.467823e-08 | 2.899106e-09 | 4.08177e-08 | 5.765738e-09 | 5.393091e-08 | 5.628758e-09
225 | 67.8 | 30.5 | 37.3 | 3.73 | 93930 | 1.754458e-05 | 1.754458e-07 |  |  |  | B+30%M1 0.18 | 0.18 | 1294 | 7.893189e-09 | 1.703069e-09 | 2.56735e-08 | 4.069267e-09 | 2.011586e-08 | 4.997871e-09
225 | 49.2 | 30.1 | 19.1 | 1.91 | 339990 | 9.764266e-06 | 9.764266e-08 |  |  |  | B+30%M1 0.18 | 0.18 | 1673 | 7.198243e-09 | 2.712183e-09 | 4.300173e-08 | 1.420895e-08 | 4.118744e-08 | 8.436723e-09
225 | 40 | 30 | 10 | 1 | 261570 | 1.227064e-05 | 1.227064e-07 |  |  |  | B+30%M1 0.20 | 0.2 | 1374 | 4.788043e-09 | 1.256829e-09 | 2.182458e-08 | 4.111357e-09 | 2.79186e-07 | 1.018152e-07
225 | 100.7 | 29.5 | 71.2 | 7.12 | [6 empty] | B+30%M1 0.21 | 0.21 | 1175 | 4.687664e-09 | 8.717112e-10 | 2.313145e-08 | 8.065988e-09 | 2.957426e-08 | 6.447647e-09
225 | 73.8 | 29.4 | 44.4 | 4.44 | 252990 | 9.258772e-06 | 9.258772e-08 |  |  |  | B+30%M1 0.22 | 0.22 | 953 | 6.473007e-09 | 2.063128e-09 | 5.651904e-09 | 2.02315e-09 | 2.100049e-08 | 3.626748e-09
225 | 54.4 | 29.3 | 25.1 | 2.51 | 602040 | 4.699095e-06 | 4.699095e-08 |  |  |  | B+30%M1 0.22 | 0.22 | 1014 | 6.548854e-09 | 1.518132e-09 | 2.956359e-08 | 2.981487e-08 | 2.416293e-08 | 5.493479e-09
225 | 46.4 | 29.8 | 16.6 | 1.66 | 349620 | 5.86576e-06 | 5.86576e-08 |  |  |  | B+30%M1 0.25 | 0.25 | 1266 | 3.023524e-08 | 4.088898e-09 | 1.270104e-07 | 4.124618e-08 | 7.222124e-07 | 8.669664e-08
225 | 43.3 | 29.3 | 14 | 1.4 | 263280 | 3.20918e-06 | 3.20918e-08 |  |  |  | B+30%M1 0.25 | 0.25 | 1563 | 2.266341e-08 | 1.806108e-08 | 2.228718e-07 | 1.083882e-07 | 2.841316e-07 | 1.272722e-07
225 | 40.5 | 29.6 | 10.9 | 1.09 | 334620 | 3.710062e-06 | 3.710062e-08 | [6 empty] | 1st cycle |  | 2nd cycle |  | 3rd cycle
225 | 36.6 | 29.6 | 7 | 0.7 | 962100 | 2.283078e-06 | 2.283078e-08 | [5 empty] | Ks | 1.789824e-08 |  | 7.668324e-08 |  | 2.445428e-07
225 | 97.1 | 29.4 | 67.7 | 6.77 | [8 empty] | SD | 2.142807e-08 |  | 8.482058e-08 |  | 3.382833e-07
225 | 61.6 | 29.8 | 31.8 | 3.18 | 705300 | 5.313873e-06 | 5.313873e-08 | 7.381649e-08
[12 empty] | 0.2 |  | 4.737853e-09 | 1.06427e-09 | 2.247802e-08 | 6.088673e-09 | 1.543801e-07 | 5.413141e-08
[12 empty] | 0.24 |  | 2.644932e-08 | 1.107499e-08 | 1.749411e-07 | 7.481718e-08 | 5.03172e-07 | 1.069844e-07
1175 | 93.3 | 26.2 | 67.1 | 6.71 | [6 empty] | B+20%M1
1175 | 92.2 | 26.2 | 66 | 6.6 | 170730 | 4.802046e-07 | 4.802046e-09 |  |  |  |  | Soil moisture | Sample | Ks | SD | Ks | SD | Ks | SD
1175 | 89.7 | 25.9 | 63.8 | 6.38 | 433890 | 3.875445e-07 | 3.875445e-09 |  |  |  | B+20%M1 0.16 | 0.16 | 98 | 1.508686e-08 | 2.790525e-09 | 5.315379e-08 | 6.421763e-09 | 4.795567e-08 | 6.259729e-09
1175 | 88.4 | 25.5 | 62.9 | 6.29 | 261750 | 2.692143e-07 | 2.692143e-09 |  |  |  | B+20%M1 0.16 | 0.16 | 691 | 1.140692e-08 | 3.677134e-09 | 9.623148e-08 | 2.153602e-08 | 5.589035e-08 | 5.861767e-09
1175 | 86.9 | 25.5 | 61.4 | 6.14 | 252960 | 4.732613e-07 | 4.732613e-09 |  |  |  | B+20%M1 0.18 | 0.18 | 1835 | 5.220504e-09 | 2.701257e-09 | 3.350775e-08 | 6.998564e-09 | 7.228298e-08 | 1.208354e-08
1175 | 83.5 | 25.6 | 57.9 | 5.79 | 602040 | 4.835469e-07 | 4.835469e-09 |  |  |  | B+20%M1 0.18 | 0.18 | 870 | 1.136299e-09 | 3.945234e-10 | 2.400916e-08 | 1.593034e-08 | 1.771223e-08 | 6.090851e-09
1175 | 81.2 | 25.4 | 55.8 | 5.58 | 349620 | 5.241114e-07 | 5.241114e-09 |  |  |  | B+20%M1 0.21 | 0.21 | 131 | 1.457923e-08 | 1.334689e-08 | 9.243614e-08 | 1.012716e-07 | 2.082985e-08 | 8.749537e-09
1175 | 77.7 | 25 | 52.7 | 5.27 | 597990 | 4.740978e-07 | 4.740978e-09 |  |  |  | B+20%M1 0.21 | 0.21 | 973 | 8.740169e-10 | 6.354386e-10 | 2.184208e-08 | 1.585648e-09 | 3.176698e-08 | 7.994966e-09
1175 | 72.3 | 24.9 | 47.4 | 4.74 | 962040 | 5.464704e-07 | 5.464704e-09 |  |  |  | B+20%M1 0.23 | 0.23 | 488 | 6.907187e-08 | 2.847419e-08 | 1.046458e-07 | 8.619329e-08 | 3.559971e-06 | 2.786182e-06
1175 | 68.7 | 25 | 43.7 | 4.37 | 694500 | 5.804459e-07 | 5.804459e-09 | 4.687664e-09 |  |  | B+20%M1 0.24 | 0.24 | 1292 | 5.900828e-09 | 2.846187e-09 | 2.939922e-08 | 2.870919e-09 | 4.770134e-08 | 6.9909e-09
[11 empty] | B+20%M1 0.26 | 0.26 | 1263 | 9.091334e-09 | 1.086179e-09 | 8.446972e-08 | 2.879336e-08 | 6.133064e-08 | 1.790437e-08
[11 empty] | B+20%M1 0.26 | 0.26 | 1840 | 9.475961e-09 | 1.825417e-09 | 1.009937e-07 | 3.827585e-08 | 6.07938e-08 | 8.661093e-09
1266 | 78.3 | 35 | 43.3 | 4.33 | [9 empty] | 1st cycle |  | 2nd cycle |  | 3rd cycle
1266 | 73.4 | 34.2 | 39.2 | 3.92 | 170670 | 2.890962e-06 | 2.890962e-08 | [5 empty] | Ks | 1.418438e-08 |  | 6.406889e-08 |  | 3.976235e-07
1266 | 71.4 | 35 | 36.4 | 3.64 | 93930 | 3.913292e-06 | 3.913292e-08 | [5 empty] | SD | 1.990482e-08 |  | 3.481419e-08 |  | 1.11128e-06
1266 | 64.4 | 34.4 | 30 | 3 | 339990 | 2.82103e-06 | 2.82103e-08 |  |  |  |  | 0.21 |  | 7.726625e-09 | 6.991164e-09 | 5.713911e-08 | 5.14286e-08 | 2.629841e-08 | 8.372252e-09
1266 | 98.5 | 27.5 | 71 | 7.1 | [7 empty] | 0.25 |  | 9.283648e-09 | 1.455798e-09 | 9.273172e-08 | 3.353461e-08 | 6.106222e-08 | 1.328273e-08
1266 | 89.5 | 27.6 | 61.9 | 6.19 | 252960 | 2.689406e-06 | 2.689406e-08 |  |  |  | B+20%M2
1266 | 72.8 | 27 | 45.8 | 4.58 | 602040 | 2.48178e-06 | 2.48178e-08 |  |  |  |  | Soil moisture | Sample | Ks | SD | Ks | SD | Ks | SD
1266 | 64.7 | 27 | 37.7 | 3.77 | 349650 | 2.760861e-06 | 2.760861e-08 |  |  |  | B+20%M2 0.19 | 0.19 | 646 | 5.588135e-07 | 4.328437e-07 | 3.713168e-08 | 8.184656e-09 | 5.869664e-08 | 1.859823e-08
1266 | 52.7 | 27 | 25.7 | 2.57 | 597900 | 3.178657e-06 | 3.178657e-08 |  |  |  | B+20%M2 0.19 | 0.19 | 194 | 1.197922e-08 | 7.311297e-09 | 3.405667e-08 | 1.170784e-08 | 9.333595e-08 | 2.263986e-08
1266 | 40.8 | 26.6 | 14.2 | 1.42 | 962100 | 3.05843e-06 | 3.05843e-08 |  |  |  | B+20%M2 0.21 | 0.21 | U-71 | 1.099701e-08 | 1.070588e-08 | 7.105717e-08 | 1.774196e-08 | 1.928309e-07 | 9.237547e-08
1266 | 35.6 | 26.8 | 8.8 | 0.88 | 694500 | 3.417295e-06 | 3.417295e-08 | 3.023524e-08 |  |  | B+20%M2 0.21 | 0.21 | 131A | 1.067708e-08 | 6.349072e-09 | 3.196842e-08 | 4.413798e-09 | 1.05625e-07 | 5.061904e-08
[11 empty] | B+20%M2 0.24 | 0.24 | 1140 | 3.542127e-08 | 3.115474e-08 | 2.498624e-08 | 1.96029e-08 | 2.423256e-08 | 7.538201e-09
[11 empty] | B+20%M2 0.24 | 0.24 | 922 | 3.149723e-08 | 1.908176e-08 | 2.326532e-08 | 1.919711e-08 | 1.619193e-07 | 1.516381e-07
[11 empty] | B+20%M2 0.26 | 0.26 | 1900 | 3.023592e-09 | 1.996101e-09 | 9.129935e-09 | 2.702015e-09 | 1.060402e-08 | 6.577066e-09
[11 empty] | B+20%M2 0.27 | 0.27 | 1797 | 2.9045e-09 | 1.461656e-09 | 2.373366e-08 | 1.699831e-08 | 1.218158e-08 | 6.883095e-09
1294 | 97.4 | 25.7 | 71.7 | 7.17 | [6 empty] | B+20%M2 0.29 | 0.29 | 450 | 1.007805e-08 | 1.96467e-09 | 1.918876e-08 | 1.703144e-09 | 1.831254e-08 | 2.892706e-08
1294 | 95.7 | 25.5 | 70.2 | 7.02 | 170670 | 6.144401e-07 | 6.144401e-09 |  |  |  | B+20%M2 0.29 | 0.29 | 1851 | 1.001732e-08 | 2.355501e-09 | 2.585507e-08 | 4.623806e-09 | 1.759959e-08 | 6.443138e-09
1294 | 90.8 | 25.8 | 65 | 6.5 | 433920 | 8.797169e-07 | 8.797169e-09 | [6 empty] | 1st cycle |  | 2nd cycle |  | 3rd cycle
1294 | 88.4 | 25.5 | 62.9 | 6.29 | 261750 | 6.223186e-07 | 6.223186e-09 | [5 empty] | Ks | 6.854088e-08 |  | 3.003729e-08 |  | 6.953381e-08
1294 | 86 | 25.6 | 60.4 | 6.04 | 252960 | 7.952364e-07 | 7.952364e-09 | [5 empty] | SD | 1.72607e-07 |  | 1.645281e-08 |  | 6.65489e-08
1294 | 80.8 | 25.5 | 55.3 | 5.53 | 602040 | 7.267828e-07 | 7.267828e-09 |  |  |  |  | 0.21 |  | 1.083705e-08 | 8.527476e-09 | 5.15128e-08 | 1.107788e-08 | 1.49228e-07 | 7.149725e-08
1294 | 78.6 | 25.3 | 53.3 | 5.33 | 349650 | 5.225495e-07 | 5.225495e-09 |  |  |  |  | 0.25 |  | 3.345925e-08 | 2.511825e-08 | 2.412578e-08 | 1.94e-08 | 9.307595e-08 | 7.958814e-08
1294 | 72.4 | 25.4 | 47 | 4.7 | 597900 | 1.043506e-06 | 1.043506e-08 |  |  |  | B+30%M2
1294 | 64.4 | 25 | 39.4 | 3.94 | 962100 | 9.093168e-07 | 9.093168e-09 |  |  |  |  | Soil moisture | Sample | Ks | SD | Ks | SD | Ks | SD
1294 | 60.3 | 26 | 34.3 | 3.43 | 694500 | 9.900036e-07 | 9.900036e-09 | 7.893189e-09 |  |  | B+30%M2 0.20 | 0.2 | 881 | 2.736921e-09 | 2.49749e-09 | 4.412793e-09 | 4.396378e-09 | 3.632815e-09 | 4.653654e-09
[11 empty] | B+30%M2 0.20 | 0.2 | 15 | 3.062665e-08 | 1.038033e-07 | 1.401143e-09 | 8.984629e-10 | 4.417652e-09 | 2.5562e-09
[11 empty] | B+30%M2 0.21 | 0.21 | 850 | 3.300241e-09 | 1.575149e-09 | 6.181221e-09 | 2.827979e-09 | 3.94622e-09 | 3.662877e-09
[11 empty] | B+30%M2 0.23 | 0.23 |  | 1.403166e-09 | 1.170551e-09 | 6.638533e-08 | 2.527801e-07 | 2.860218e-09 | 1.514808e-09
1374 | 92.8 | 28.3 | 64.5 | 6.45 | [6 empty] | B+30%M2 0.24 | 0.24 | 526 | 2.556467e-09 | 1.092806e-09 | 5.818807e-09 | 2.080952e-09 | 7.7738e-09 | 4.702783e-09
1374 | 91.9 | 28.3 | 63.6 | 6.36 | 170640 | 4.084429e-07 | 4.084429e-09 |  |  |  | B+30%M2 0.24 | 0.24 | 724 | 2.64375e-09 | 2.038424e-09 | 3.80291e-09 | 1.196457e-09 | 3.450118e-09 | 4.454303e-09
1374 | 90 | 28.3 | 61.7 | 6.17 | 433935 | 3.466752e-07 | 3.466752e-09 |  |  |  | B+30%M2 0.25 | 0.25 | 1471 | 3.651647e-09 | 2.60652e-09 | 8.04644e-09 | 7.564279e-09 | 5.922717e-09 | 3.926923e-09
1374 | 88.2 | 28.6 | 59.6 | 5.96 | 261585 | 6.565998e-07 | 6.565998e-09 |  |  |  | B+30%M2 0.26 | 0.26 | 13 | 5.597453e-08 | 5.143935e-08 | 3.039969e-08 | 2.366752e-08 | 3.980978e-08 | 1.852017e-08
1374 | 86.8 | 28 | 58.8 | 5.88 | 253125 | 2.648022e-07 | 2.648022e-09 |  |  |  | B+30%M2 0.28 | 0.28 | 1778 | 2.962501e-07 | 2.816544e-07 | 5.849692e-08 | 1.085835e-07 | 7.840006e-08 | 6.152414e-08
1374 | 84.1 | 28 | 56.1 | 5.61 | 602040 | 3.872666e-07 | 3.872666e-09 |  |  |  | B+30%M2 0.29 | 0.29 | 976 | 3.601802e-09 | 2.67938e-09 | 8.442373e-09 | 3.058905e-09 | 1.149142e-08 | 4.904898e-09
1374 | 82 | 28.2 | 53.8 | 5.38 | 349620 | 5.93894e-07 | 5.93894e-09 | [6 empty] | 1st cycle |  | 2nd cycle |  | 3rd cycle
1374 | 78.7 | 28 | 50.7 | 5.07 | 597900 | 4.923296e-07 | 4.923296e-09 | [5 empty] | Ks | 4.027452e-08 |  | 1.933876e-08 |  | 1.617048e-08
1374 | 73.5 | 28.1 | 45.4 | 4.54 | 962100 | 5.692261e-07 | 5.692261e-09 | [5 empty] | SD | 9.1697e-08 |  | 2.416873e-08 |  | 2.452318e-08
1374 | 70.1 | 28.3 | 41.8 | 4.18 | 694530 | 5.900022e-07 | 5.900022e-09 | 4.788043e-09
1563 | 96.8 | 27.2 | 69.6 | 6.96
1563 | 93.9 | 27.1 | 66.8 | 6.68 | 170655 | 1.193431e-06 | 1.193431e-08 |  |  |  |  | Bychawa | I |  | II |  | III
1563 | 85.3 | 27.6 | 57.7 | 5.77 | 433950 | 1.67386e-06 | 1.67386e-08 |  |  |  |  | Molding water content | KS m/s |  | KS m/s |  | KS m/s
1563 | 79.8 | 27 | 52.8 | 5.28 | 261570 | 1.682839e-06 | 1.682839e-08 |  |  |  |  | 0.13 | 1.443166e-07 | 4.668453e-08 | 1.664272e-05 | 0.0001929349 | 8.449944e-05 | 0.0003283442
1563 | 76.3 | 27.3 | 49 | 4.9 | 253125 | 1.463573e-06 | 1.463573e-08 |  |  |  |  | 0.13 | 7.411598e-08 | 3.034581e-08 | 7.72031e-06 | 1.670862e-05 | 1.842567e-06 | 1.008955e-06
1563 | 68.6 | 26.7 | 41.9 | 4.19 | 602010 | 1.289698e-06 | 1.289698e-08 |  |  |  |  | 0.15 | 1.378874e-07 | 2.097048e-07 | 6.265414e-08 | 4.328772e-08 | 1.031323e-07 | 3.229338e-08
1563 | 63.7 | 26.7 | 37 | 3.7 | 349650 | 1.764235e-06 | 1.764235e-08 |  |  |  |  | 0.15 | 4.102475e-06 | 1.871978e-06 | 1.603422e-05 | 1.701074e-05 | 4.014766e-05 | 1.240313e-05
1563 | 57.2 | 27.7 | 29.5 | 2.95 | 597900 | 1.879206e-06 | 1.879206e-08 |  |  |  |  | 0.17 | 2.954353e-07 | 1.456986e-07 | 2.962001e-06 | 1.162211e-06 | 3.497592e-05 | 1.282081e-05
1563 | 47.2 | 27.7 | 19.5 | 1.95 | 962040 | 2.134339e-06 | 2.134339e-08 |  |  |  |  | 0.17 | 2.483635e-07 | 1.830835e-07 | 3.857996e-05 | 1.162211e-06 | 0.0001792928 | 7.105245e-06
1563 | 34.7 | 27.7 | 7 | 0.7 | 694590 | 7.315886e-06 | 7.315886e-08 | 2.266341e-08 |  |  |  | 0.2 | 2.42045e-08 | 3.530377e-08 | 2.107586e-08 | 2.894881e-08 | 2.190902e-08 | 1.278696e-08
[12 empty] | 0.2 | 6.334078e-08 | 1.155563e-07 | 1.27701e-06 | 1.217001e-06 | 1.229981e-07 | 1.120946e-07
[12 empty] | 0.22 | 2.305371e-08 | 4.281745e-08 | 2.789141e-07 | 6.218419e-08 | 5.601936e-07 | 3.252306e-07
[12 empty] | 0.23 | 2.821998e-08 | 3.898317e-08 | 1.076036e-07 | 5.175522e-08 | 7.950015e-07 | 8.166461e-07
1673 | 100.7 | 24.4 | 76.3 | 7.63 | [7 empty] | 0.25 | 1.222766e-08 | 1.296616e-08 | 2.418257e-08 | 2.503511e-08 | 2.79426e-08 | 1.820878e-08
1673 | 99.4 | 26.7 | 72.7 | 7.27 | 170715 | 1.404238e-06 | 1.404238e-08 |  |  |  |  | 0.25 | 1.772577e-08 | 2.455489e-08 | 4.234958e-08 | 5.32311e-08 | 1.260319e-08 | 7.578237e-09
1673 | 95 | 24.4 | 70.6 | 7.06 | 433890 | 3.350705e-07 | 3.350705e-09 |  |  |  |  | 0.26 | 2.170806e-07 | 3.382629e-07 | 2.352974e-07 | 2.115909e-07 | 3.808224e-06 | 3.134897e-06
1673 | 92.7 | 24.2 | 68.5 | 6.85 | 261750 | 5.72203e-07 | 5.72203e-09 | [5 empty] | 1st cycle |  | 2nd cycle |  | 3rd cycle
1673 | 90.3 | 24.3 | 66 | 6.6 | 252960 | 7.290001e-07 | 7.290001e-09 |  |  |  |  | Mean | 4.144959e-07 |  | 6.460638e-06 |  | 2.663157e-05
1673 | 85.7 | 24.4 | 61.3 | 6.13 | 602070 | 6.085995e-07 | 6.085995e-09 |  |  |  |  | SD | 1.112228e-06 |  | 1.136526e-05 |  | 5.23768e-05
1673 | 82.7 | 24.1 | 58.6 | 5.86 | 349590 | 6.391027e-07 | 6.391027e-09
1673 | 78.3 | 24.4 | 53.9 | 5.39 | 598020 | 6.934165e-07 | 6.934165e-09
1673 | 70.9 | 24.6 | 46.3 | 4.63 | 962010 | 7.836333e-07 | 7.836333e-09
1673 | 65.9 | 24 | 41.9 | 4.19 | 694500 | 7.131554e-07 | 7.131554e-09 | 7.198243e-09
1726 | 92.7 | 25.3 | 67.4 | 6.74
1726 | 90 | 25.1 | 64.9 | 6.49 | 170655 | 1.098562e-06 | 1.098562e-08
1726 | 84.1 | 24.8 | 59.3 | 5.93 | 433920 | 1.031485e-06 | 1.031485e-08
1726 | 79.2 | 25 | 54.2 | 5.42 | 261750 | 1.704087e-06 | 1.704087e-08
1726 | 75.3 | 24.8 | 50.5 | 5.05 | 252960 | 1.386423e-06 | 1.386423e-08
1726 | 68.5 | 24.8 | 43.7 | 4.37 | 602040 | 1.191517e-06 | 1.191517e-08
1726 | 63.2 | 25 | 38.2 | 3.82 | 349635 | 1.908226e-06 | 1.908226e-08
1726 | 56.7 | 25 | 31.7 | 3.17 | 597945 | 1.547188e-06 | 1.547188e-08
1726 | 48 | 24.8 | 23.2 | 2.32 | 962070 | 1.609379e-06 | 1.609379e-08
1726 | 43.2 | 25 | 18.2 | 1.82 | 694500 | 1.733541e-06 | 1.733541e-08 | 1.467823e-08
98 | 99.8 | 30.1 | 69.7 | 6.97
98 | 93.1 | 31.1 | 62 | 6.2 | 269970 | 2.150784e-06 | 2.150784e-08
98 | 88.3 | 30.5 | 57.8 | 5.78 | 249360 | 1.395261e-06 | 1.395261e-08
98 | 79.8 | 29.7 | 50.1 | 5.01 | 605760 | 1.170629e-06 | 1.170629e-08
98 | 76.4 | 30.2 | 46.2 | 4.62 | 257310 | 1.562179e-06 | 1.562179e-08
98 | 72.1 | 30.7 | 41.4 | 4.14 | 345090 | 1.576709e-06 | 1.576709e-08
98 | 68.6 | 29.9 | 38.7 | 3.87 | 263220 | 1.270833e-06 | 1.270833e-08
98 | 65 | 30.3 | 34.7 | 3.47 | 346230 | 1.562937e-06 | 1.562937e-08
98 | 63.1 | 30 | 33.1 | 3.31 | 169650 | 1.380158e-06 | 1.380158e-08 | 1.508686e-08
131 | 102 | 28.4 | 73.6 | 7.36
131 | 40 | 28.3 | 11.7 | 1.17 | 356250 | 2.560482e-05 | 2.560482e-07
131 | 93.2 | 27.3 | 65.9 | 6.59
131 | 37.5 | 28 | 9.5 | 0.95 | 249390 | 3.852103e-05 | 3.852103e-07
131 | 102.6 | 27.5 | 75.1 | 7.51
131 | 37.2 | 29.3 | 7.9 | 0.79 | 270510 | 4.12913e-05 | 4.12913e-07
131 | 90 | 32.1 | 57.9 | 5.79
131 | 38 | 25.5 | 12.5 | 1.25 | 79050 | 9.618753e-05 | 9.618753e-07
131 | 89.3 | 26.1 | 63.2 | 6.32
131 | 102 | 27.6 | 74.4 | 7.44
131 | 98.7 | 28 | 70.7 | 7.07 | 172845 | 1.463805e-06 | 1.463805e-08
131 | 84.5 | 27.6 | 56.9 | 5.69 | 346155 | 3.111511e-06 | 3.111511e-08
131 | 76.4 | 27.5 | 48.9 | 4.89 | 169695 | 4.428704e-06 | 4.428704e-08
131 | 71.6 | 27.2 | 44.4 | 4.44 | 437010 | 1.095691e-06 | 1.095691e-08
131 | 91.3 | 28.4 | 62.9 | 6.29
131 | 89.8 | 28.2 | 61.6 | 6.16 | 168840 | 6.135163e-07 | 6.135163e-09
131 | 82.8 | 28.6 | 54.2 | 5.42 | 515400 | 1.231637e-06 | 1.231637e-08
131 | 82.4 | 28.8 | 53.6 | 5.36 | 94500 | 5.842744e-07 | 5.842744e-09
131 | 80.1 | 28.9 | 51.2 | 5.12 | 424680 | 5.350271e-07 | 5.350271e-09
131 | 80 | 28.9 | 51.1 | 5.11 | 169695 | 5.714354e-08 | 5.714354e-10 | 1.457923e-08
225 | 100.6 | 27.2 | 73.4 | 7.34
225 | 53.2 | 27.2 | 26 | 2.6 | 356160 | 1.445312e-05 | 1.445312e-07
225 | 41 | 26.6 | 14.4 | 1.44 | 249450 | 1.174867e-05 | 1.174867e-07
225 | 100.1 | 26.5 | 73.6 | 7.36
225 | 54.7 | 29.4 | 25.3 | 2.53 | 270720 | 1.956446e-05 | 1.956446e-07
225 | 48.4 | 25.4 | 23 | 2.3 | 78300 | 6.037529e-06 | 6.037529e-08
225 | 94.3 | 25.7 | 68.6 | 6.86
225 | 52.4 | 26.8 | 25.6 | 2.56 | 256500 | 1.906071e-05 | 1.906071e-07
225 | 35.6 | 26.5 | 9.1 | 0.91 | 257580 | 1.991698e-05 | 1.991698e-07
225 | 99 | 26.7 | 72.3 | 7.23
225 | 40.1 | 26.4 | 13.7 | 1.37 | 344310 | 2.396272e-05 | 2.396272e-07
225 | 90.6 | 26.2 | 64.4 | 6.44
225 | 62.3 | 27 | 35.3 | 3.53 | 90360 | 3.300248e-05 | 3.300248e-07
225 | 38.8 | 26.4 | 12.4 | 1.24 | 172920 | 3.000859e-05 | 3.000859e-07
225 | 93.3 | 27.6 | 65.7 | 6.57
225 | 35.2 | 28 | 7.2 | 0.72 | 346050 | 3.169094e-05 | 3.169094e-07
225 | 98.4 | 27.1 | 71.3 | 7.13
225 | 45.1 | 27.3 | 17.8 | 1.78 | 169665 | 4.056807e-05 | 4.056807e-07 | 2.272857e-07
488 | 101.8 | 26.9 | 74.9 | 7.49
488 | 80.2 | 26.7 | 53.5 | 5.35 | 356160 | 4.685822e-06 | 4.685822e-08
488 | 65.2 | 27.3 | 37.9 | 3.79 | 249750 | 6.8463e-06 | 6.8463e-08
488 | 55.7 | 28.9 | 26.8 | 2.68 | 270300 | 6.359172e-06 | 6.359172e-08
488 | 53.2 | 25.7 | 27.5 | 2.75
488 | 48.5 | 27 | 21.5 | 2.15 | 256545 | 4.758697e-06 | 4.758697e-08
488 | 42.7 | 26.9 | 15.8 | 1.58 | 257505 | 5.933451e-06 | 5.933451e-08
488 | 34.1 | 26.4 | 7.7 | 0.77 | 344310 | 1.035461e-05 | 1.035461e-07
488 | 98.8 | 26.7 | 72.1 | 7.21
488 | 82.8 | 26.9 | 55.9 | 5.59 | 90420 | 1.396006e-05 | 1.396006e-07
488 | 75.1 | 27 | 48.1 | 4.81 | 172890 | 4.31141e-06 | 4.31141e-08
488 | 58.9 | 27 | 31.9 | 3.19 | 346110 | 5.885279e-06 | 5.885279e-08
488 | 52.2 | 26.2 | 26 | 2.6 | 169710 | 5.977061e-06 | 5.977061e-08 | 6.907187e-08
691 | 93.5 | 28.4 | 65.1 | 6.51
691 | 89.2 | 28.2 | 61 | 6.1 | 356280 | 9.056119e-07 | 9.056119e-09
691 | 86.3 | 27.8 | 58.5 | 5.85 | 249420 | 8.321773e-07 | 8.321773e-09
691 | 79.7 | 27.7 | 52 | 5.2 | 605640 | 9.646058e-07 | 9.646058e-09
691 | 76.8 | 28.2 | 48.6 | 4.86 | 257460 | 1.302712e-06 | 1.302712e-08
691 | 73.2 | 27.6 | 45.6 | 4.56 | 344370 | 9.177061e-07 | 9.177061e-09
691 | 71.6 | 27.7 | 43.9 | 4.39 | 90480 | 2.08275e-06 | 2.08275e-08
691 | 70.1 | 27.8 | 42.3 | 4.23 | 172830 | 1.065504e-06 | 1.065504e-08
691 | 66.7 | 28 | 38.7 | 3.87 | 346140 | 1.27457e-06 | 1.27457e-08
691 | 65.3 | 27.8 | 37.5 | 3.75 | 169710 | 9.205904e-07 | 9.205904e-09 | 1.140692e-08
953 | 94.9 | 25.5 | 69.4 | 6.94
953 | 91.1 | 25.4 | 65.7 | 6.57 | 356175 | 7.629626e-07 | 7.629626e-09
953 | 89.1 | 25.2 | 63.9 | 6.39 | 249435 | 5.52395e-07 | 5.52395e-09
953 | 85 | 25.5 | 59.5 | 5.95 | 605640 | 5.84277e-07 | 5.84277e-09
953 | 82.2 | 25.6 | 56.6 | 5.66 | 257490 | 9.625148e-07 | 9.625148e-09
953 | 79.8 | 25.1 | 54.7 | 5.47 | 344325 | 4.918625e-07 | 4.918625e-09
953 | 78.3 | 25.1 | 53.2 | 5.32 | 263355 | 5.236823e-07 | 5.236823e-09
953 | 75.5 | 25.7 | 49.8 | 4.98 | 346110 | 9.464486e-07 | 9.464486e-09
953 | 74.3 | 25.1 | 49.2 | 4.92 | 169710 | 3.542628e-07 | 3.542628e-09 | 6.473007e-09
973 | 97 | 30.8 | 66.2 | 6.62
973 | 96.6 | 31.4 | 65.2 | 6.52 | 356310 | 2.118833e-07 | 2.118833e-09
973 | 96.1 | 31 | 65.1 | 6.51 | 249390 | 3.052729e-08 | 3.052729e-10
973 | 96.2 | 31.2 | 65 | 6.5 | 605730 | 1.258796e-08 | 1.258796e-10
973 | 95.9 | 30.7 | 65.2 | 6.52
973 | 95.4 | 30.8 | 64.6 | 6.46 | 344400 | 1.33146e-07 | 1.33146e-09
973 | 95.1 | 30.8 | 64.3 | 6.43 | 263250 | 8.770259e-08 | 8.770259e-10
973 | 94.8 | 30.7 | 64.1 | 6.41 | 346200 | 4.463237e-08 | 4.463237e-10
973 | 94.2 | 30.3 | 63.9 | 6.39 | 169710 | 9.133235e-08 | 9.133235e-10 | 8.740169e-10
1014 | 97.7 | 27.7 | 70 | 7
1014 | 94.2 | 27.5 | 66.7 | 6.67 | 356310 | 6.722232e-07 | 6.722232e-09
1014 | 92.6 | 27 | 65.6 | 6.56 | 249390 | 3.307314e-07 | 3.307314e-09
1014 | 87.9 | 26.8 | 61.1 | 6.11 | 605745 | 5.818894e-07 | 5.818894e-09
1014 | 85.5 | 27 | 58.5 | 5.85 | 257355 | 8.380881e-07 | 8.380881e-09
1014 | 82.6 | 26.5 | 56.1 | 5.61 | 344430 | 6.032549e-07 | 6.032549e-09
1014 | 80.3 | 26.4 | 53.9 | 5.39 | 263250 | 7.537567e-07 | 7.537567e-09
1014 | 77.7 | 26.8 | 50.9 | 5.09 | 346215 | 8.204355e-07 | 8.204355e-09
1014 | 76.7 | 26.9 | 49.8 | 4.98 | 169665 | 6.387044e-07 | 6.387044e-09 | 6.548854e-09
1175 | 98.5 | 27 | 71.5 | 7.15
1175 | 90.7 | 26.8 | 63.9 | 6.39 | 356130 | 1.565146e-06 | 1.565146e-08
1175 | 85.6 | 26.9 | 58.7 | 5.87 | 249480 | 1.687522e-06 | 1.687522e-08
1175 | 73.6 | 27.2 | 46.4 | 4.64 | 605580 | 1.925915e-06 | 1.925915e-08
1175 | 68.8 | 26.9 | 41.9 | 4.19 | 257610 | 1.964161e-06 | 1.964161e-08
1175 | 62.6 | 26.2 | 36.4 | 3.64 | 344340 | 2.02694e-06 | 2.02694e-08
1175 | 60.7 | 27 | 33.7 | 3.37 | 90330 | 4.231948e-06 | 4.231948e-08
1175 | 58.2 | 26.5 | 31.7 | 3.17 | 172980 | 1.754298e-06 | 1.754298e-08
1175 | 53.3 | 27.1 | 26.2 | 2.62 | 346065 | 2.731175e-06 | 2.731175e-08
1175 | 50.7 | 27 | 23.7 | 2.37 | 169695 | 2.931203e-06 | 2.931203e-08 | 2.313145e-08
1263 | 94.6 | 28.7 | 65.9 | 6.59
1263 | 91.1 | 29.7 | 61.4 | 6.14 | 442710 | 7.924237e-07 | 7.924237e-09
1263 | 88.7 | 29.3 | 59.4 | 5.94 | 162990 | 1.007752e-06 | 1.007752e-08
1263 | 83 | 29.2 | 53.8 | 5.38 | 605760 | 8.10788e-07 | 8.10788e-09
1263 | 80.8 | 29.2 | 51.6 | 5.16 | 257340 | 8.047288e-07 | 8.047288e-09
1263 | 77.5 | 29.1 | 48.4 | 4.84 | 344430 | 9.219534e-07 | 9.219534e-09
1263 | 75 | 29.1 | 45.9 | 4.59 | 263250 | 9.992482e-07 | 9.992482e-09
1263 | 72.6 | 29.3 | 43.3 | 4.33 | 346230 | 8.353693e-07 | 8.353693e-09
1263 | 70.7 | 29 | 41.7 | 4.17 | 169650 | 1.100804e-06 | 1.100804e-08 | 9.091334e-09
1266 | 99.6 | 26.2 | 73.4 | 7.34
1266 | 52.3 | 26.2 | 26.1 | 2.61 | 356115 | 1.440148e-05 | 1.440148e-07
1266 | 39.9 | 25.7 | 14.2 | 1.42 | 249480 | 1.210165e-05 | 1.210165e-07
1266 | 98.6 | 25.3 | 73.3 | 7.33
1266 | 56.7 | 27.9 | 28.8 | 2.88 | 270600 | 1.712328e-05 | 1.712328e-07
1266 | 51.9 | 23.7 | 28.2 | 2.82 | 78420 | 1.331611e-06 | 1.331611e-08
1266 | 40.3 | 25.3 | 15 | 1.5 | 256515 | 1.220633e-05 | 1.220633e-07
1266 | 33 | 25.6 | 7.4 | 0.74 | 257595 | 1.360503e-05 | 1.360503e-07
1266 | 99.5 | 25.6 | 73.9 | 7.39
1266 | 52.1 | 25.8 | 26.3 | 2.63 | 344340 | 1.488178e-05 | 1.488178e-07
1266 | 45.8 | 25.9 | 19.9 | 1.99 | 90330 | 1.531155e-05 | 1.531155e-07
1266 | 38.1 | 25.5 | 12.6 | 1.26 | 172950 | 1.310687e-05 | 1.310687e-07
1266 | 32.1 | 25.6 | 6.5 | 0.65 | 346080 | 9.486238e-06 | 9.486238e-08
1266 | 100.5 | 25.6 | 74.9 | 7.49
1266 | 69.2 | 26.1 | 43.1 | 4.31 | 169665 | 1.615566e-05 | 1.615566e-07 | 1.270104e-07
1292 | 99.6 | 29.2 | 70.4 | 7.04
1292 | 95.4 | 29 | 66.4 | 6.64 | 605670 | 4.790417e-07 | 4.790417e-09
1292 | 91.4 | 29.2 | 62.2 | 6.22 | 605745 | 5.35038e-07 | 5.35038e-09
1292 | 88.1 | 29.2 | 58.9 | 5.89 | 257415 | 1.050401e-06 | 1.050401e-08
1292 | 87.7 | 29 | 58.7 | 5.87 | 344370 | 4.899023e-08 | 4.899023e-10
1292 | 85.4 | 28.8 | 56.6 | 5.66 | 263280 | 6.863282e-07 | 6.863282e-09
1292 | 83 | 29.4 | 53.6 | 5.36 | 346170 | 7.803137e-07 | 7.803137e-09
1292 | 81.4 | 28.8 | 52.6 | 5.26 | 169695 | 5.504666e-07 | 5.504666e-09 | 5.900828e-09
1294 | 97.7 | 23.7 | 74 | 7.4
1294 | 86.9 | 24 | 62.9 | 6.29 | 356160 | 2.263291e-06 | 2.263291e-08
1294 | 80.5 | 23.7 | 56.8 | 5.68 | 249450 | 2.028338e-06 | 2.028338e-08
1294 | 66.1 | 23.5 | 42.6 | 4.26 | 605625 | 2.356084e-06 | 2.356084e-08
1294 | 60.6 | 23.6 | 37 | 3.7 | 257535 | 2.714366e-06 | 2.714366e-08
1294 | 54.8 | 23.5 | 31.3 | 3.13 | 344340 | 2.409848e-06 | 2.409848e-08
1294 | 53 | 23.6 | 29.4 | 2.94 | 90420 | 3.435215e-06 | 3.435215e-08
1294 | 50.3 | 23.6 | 26.7 | 2.67 | 172875 | 2.76386e-06 | 2.76386e-08
1294 | 46.2 | 24 | 22.2 | 2.22 | 346125 | 2.644922e-06 | 2.644922e-08
1294 | 44.1 | 23.5 | 20.6 | 2.06 | 169710 | 2.186165e-06 | 2.186165e-08 | 2.56735e-08
1374 | 100.7 | 28.2 | 72.5 | 7.25
1374 | 92.1 | 28 | 64.1 | 6.41 | 356100 | 1.715207e-06 | 1.715207e-08
1374 | 86.4 | 27.8 | 58.6 | 5.86 | 249480 | 1.78355e-06 | 1.78355e-08
1374 | 74.6 | 28 | 46.6 | 4.66 | 605580 | 1.876722e-06 | 1.876722e-08
1374 | 69.5 | 28 | 41.5 | 4.15 | 257610 | 2.231665e-06 | 2.231665e-08
1374 | 63 | 27.9 | 35.1 | 3.51 | 344340 | 2.412621e-06 | 2.412621e-08
1374 | 61.7 | 27.7 | 34 | 3.4 | 90330 | 1.748361e-06 | 1.748361e-08
1374 | 59.1 | 27.7 | 31.4 | 3.14 | 172965 | 2.281277e-06 | 2.281277e-08
1374 | 54.3 | 28.2 | 26.1 | 2.61 | 346065 | 2.649699e-06 | 2.649699e-08
1374 | 51.8 | 28.2 | 23.6 | 2.36 | 169695 | 2.943018e-06 | 2.943018e-08 | 2.182458e-08
1563 | 100.1 | 28.9 | 71.2 | 7.12
1563 | 61.5 | 29.2 | 32.3 | 3.23 | 356160 | 1.100772e-05 | 1.100772e-07
1563 | 47.7 | 28.3 | 19.4 | 1.94 | 249450 | 1.013662e-05 | 1.013662e-07
1563 | 39.5 | 30.1 | 9.4 | 0.94 | 270630 | 1.327951e-05 | 1.327951e-07
1563 | 91.9 | 29.7 | 62.2 | 6.22
1563 | 54.6 | 28.5 | 26.1 | 2.61 | 334935 | 1.286029e-05 | 1.286029e-07
1563 | 39.3 | 28.6 | 10.7 | 1.07 | 257535 | 1.717355e-05 | 1.717355e-07
1563 | 99.8 | 27.6 | 72.2 | 7.22
1563 | 44 | 27.6 | 16.4 | 1.64 | 344310 | 2.135142e-05 | 2.135142e-07
1563 | 99 | 27 | 72 | 7.2
1563 | 70.5 | 28.2 | 42.3 | 4.23 | 90390 | 2.918597e-05 | 2.918597e-07
1563 | 43.5 | 29.7 | 13.8 | 1.38 | 172860 | 3.214039e-05 | 3.214039e-07
1563 | 98.7 | 27.7 | 71 | 7.1
1563 | 35.6 | 27.9 | 7.7 | 0.77 | 346065 | 3.183922e-05 | 3.183922e-07
1563 | 94.7 | 27.8 | 66.9 | 6.69
1563 | 43.1 | 28.2 | 14.9 | 1.49 | 169695 | 4.389708e-05 | 4.389708e-07 | 2.228718e-07
1673 | 100.4 | 26.5 | 73.9 | 7.39
1673 | 85 | 26.2 | 58.8 | 5.88 | 356100 | 3.18369e-06 | 3.18369e-08
1673 | 76.2 | 26 | 50.2 | 5.02 | 249480 | 3.143775e-06 | 3.143775e-08
1673 | 65.1 | 23.4 | 41.7 | 4.17 | 349020 | 2.636379e-06 | 2.636379e-08
1673 | 59 | 26.3 | 32.7 | 3.27 | 256560 | 4.700285e-06 | 4.700285e-08
1673 | 53.1 | 26 | 27.1 | 2.71 | 257595 | 3.616891e-06 | 3.616891e-08
1673 | 46.6 | 26 | 20.6 | 2.06 | 344355 | 3.95012e-06 | 3.95012e-08
1673 | 44.6 | 26.2 | 18.4 | 1.84 | 90330 | 6.201533e-06 | 6.201533e-08
1673 | 41.9 | 26.5 | 15.4 | 1.54 | 172950 | 5.104345e-06 | 5.104345e-08
1673 | 38.3 | 26 | 12.3 | 1.23 | 346080 | 3.221366e-06 | 3.221366e-08
1673 | 35.9 | 26.3 | 9.6 | 0.96 | 169710 | 7.243341e-06 | 7.243341e-08 | 4.300173e-08
1726 | 99.5 | 24.7 | 74.8 | 7.48
1726 | 83 | 24.2 | 58.8 | 5.88 | 356130 | 3.352015e-06 | 3.352015e-08
1726 | 74.2 | 24.4 | 49.8 | 4.98 | 249510 | 3.30243e-06 | 3.30243e-08
1726 | 61.5 | 23 | 38.5 | 3.85 | 349050 | 3.657039e-06 | 3.657039e-08
1726 | 55.3 | 24.2 | 31.1 | 3.11 | 256470 | 4.128023e-06 | 4.128023e-08
1726 | 48.7 | 24 | 24.7 | 2.47 | 257625 | 4.435931e-06 | 4.435931e-08
1726 | 43 | 24.1 | 18.9 | 1.89 | 344355 | 3.855036e-06 | 3.855036e-08
1726 | 41.5 | 24 | 17.5 | 1.75 | 90330 | 4.225913e-06 | 4.225913e-08
1726 | 39.1 | 24.1 | 15 | 1.5 | 172950 | 4.420858e-06 | 4.420858e-08
1726 | 34.8 | 23.5 | 11.3 | 1.13 | 346110 | 4.059136e-06 | 4.059136e-08
1726 | 33.5 | 24.1 | 9.4 | 0.94 | 169680 | 5.381315e-06 | 5.381315e-08 | 4.08177e-08
1835 | 95 | 29.2 | 65.8 | 6.58
1835 | 92.2 | 30 | 62.2 | 6.22 | 356370 | 7.831007e-07 | 7.831007e-09
1835 | 90.8 | 29.4 | 61.4 | 6.14 | 249360 | 2.574912e-07 | 2.574912e-09
1835 | 88 | 28.2 | 59.8 | 5.98 | 605700 | 2.162204e-07 | 2.162204e-09
1835 | 85.6 | 29.1 | 56.5 | 5.65 | 275640 | 1.021457e-06 | 1.021457e-08
1835 | 84.7 | 29.1 | 55.6 | 5.56 | 344490 | 2.311965e-07 | 2.311965e-09
1835 | 82.7 | 28.8 | 53.9 | 5.39 | 263220 | 5.851436e-07 | 5.851436e-09
1835 | 81 | 28.8 | 52.2 | 5.22 | 346230 | 4.59111e-07 | 4.59111e-09
1835 | 80.5 | 29.4 | 51.1 | 5.11 | 169650 | 6.226824e-07 | 6.226824e-09 | 5.220504e-09
1840 | 99.1 | 30.6 | 68.5 | 6.85
1840 | 95 | 31 | 64 | 6.4 | 356280 | 9.459843e-07 | 9.459843e-09
1840 | 92.6 | 30.6 | 62 | 6.2 | 249390 | 6.314349e-07 | 6.314349e-09
1840 | 85.7 | 30.4 | 55.3 | 5.53 | 605730 | 9.364452e-07 | 9.364452e-09
1840 | 82.8 | 30.7 | 52.1 | 5.21 | 257400 | 1.148623e-06 | 1.148623e-08
1840 | 79.6 | 30.3 | 49.3 | 4.93 | 344400 | 7.955711e-07 | 7.955711e-09
1840 | 76.7 | 30.6 | 46.1 | 4.61 | 263280 | 1.264324e-06 | 1.264324e-08
1840 | 73.7 | 30.4 | 43.3 | 4.33 | 346170 | 8.978108e-07 | 8.978108e-09
1840 | 72 | 30.1 | 41.9 | 4.19 | 169710 | 9.605761e-07 | 9.605761e-09 | 9.475961e-09
1870 | 98.9 | 29.3 | 69.6 | 6.96
1870 | 98.6 | 29.3 | 69.3 | 6.93 | 356325 | 6.012915e-08 | 6.012915e-10
1870 | 98.1 | 29.3 | 68.8 | 6.88 | 249375 | 1.440247e-07 | 1.440247e-09
1870 | 97.4 | 29 | 68.4 | 6.84 | 605760 | 4.774393e-08 | 4.774393e-10
1870 | 97 | 29.2 | 67.8 | 6.78 | 257340 | 1.698171e-07 | 1.698171e-09
1870 | 96.5 | 29.2 | 67.3 | 6.73 | 344445 | 1.06588e-07 | 1.06588e-09
1870 | 96 | 29.2 | 66.8 | 6.68 | 263235 | 1.405113e-07 | 1.405113e-09
1870 | 95.9 | 29.6 | 66.3 | 6.63 | 346230 | 1.076319e-07 | 1.076319e-09
1870 | 95.2 | 29.2 | 66 | 6.6 | 169650 | 1.325928e-07 | 1.325928e-09 | 1.136299e-09
194 | 94.7 | 27.4 | 67.3 | 6.73
194 | 93.1 | 27.1 | 66 | 6.6 | 169440 | 5.709824e-07 | 5.709824e-09
194 | 86.7 | 27.3 | 59.4 | 5.94 | 515460 | 1.013829e-06 | 1.013829e-08
194 | 85.6 | 27.5 | 58.1 | 5.81 | 94380 | 1.162934e-06 | 1.162934e-08
194 | 80.5 | 26.8 | 53.7 | 5.37 | 424740 | 9.196525e-07 | 9.196525e-09
194 | 78.7 | 27 | 51.7 | 5.17 | 174540 | 1.078595e-06 | 1.078595e-08
194 | 78.1 | 27.1 | 51 | 5.1 | 94470 | 7.157347e-07 | 7.157347e-09
194 | 74.3 | 28.2 | 46.1 | 4.61 | 343380 | 1.459092e-06 | 1.459092e-08
194 | 72.9 | 27.6 | 45.3 | 4.53 | 169770 | 5.114529e-07 | 5.114529e-09
194 | 71.2 | 29.9 | 41.3 | 4.13 | 176790 | 2.593613e-06 | 2.593613e-08
194 | 66.7 | 27.1 | 39.6 | 3.96 | 425040 | 4.905081e-07 | 4.905081e-09
194 | 64.6 | 28.5 | 36.1 | 3.61 | 172500 | 2.660753e-06 | 2.660753e-08 | 1.197922e-08
646 | 91.5 | 28 | 63.5 | 6.35
646 | 46.1 | 27.1 | 19 | 1.9 | 169440 | 3.532071e-05 | 3.532071e-07
646 | 91.7 | 26.9 | 64.8 | 6.48
646 | 38.6 | 26.6 | 12 | 1.2 | 515400 | 1.622922e-05 | 1.622922e-07
646 | 95.4 | 27 | 68.4 | 6.84
646 | 34.5 | 27 | 7.5 | 0.75 | 94440 | 0.0001160941 | 1.160941e-06
646 | 89.4 | 26.5 | 62.9 | 6.29 | 169440 |  |  | 5.588135e-07
922 | 88.5 | 26.5 | 62 | 6.2
922 | 43.8 | 26.6 | 17.2 | 1.72 | 169380 | 3.754774e-05 | 3.754774e-07
922 | 98.4 | 25.7 | 72.7 | 7.27
922 | 31.6 | 26.3 | 5.3 | 0.53 | 515400 | 2.520067e-05 | 2.520067e-07
922 | 98.7 | 26.3 | 72.4 | 7.24
922 | 42.3 | 26.6 | 15.7 | 1.57 | 94500 | 8.022842e-05 | 8.022842e-07
922 | 34 | 25.4 | 8.6 | 0.86 | 85200 | 3.50401e-05 | 3.50401e-07
922 | 92.9 | 25.2 | 67.7 | 6.77
922 | 50.3 | 25.4 | 24.9 | 2.49 | 90660 | 5.472185e-05 | 5.472185e-07
922 | 93.9 | 25.6 | 68.3 | 6.83
922 | 38.3 | 26.8 | 11.5 | 1.15 | 248640 | 3.553954e-05 | 3.553954e-07
922 | 98.3 | 26.5 | 71.8 | 7.18
922 | 61.5 | 26.3 | 35.2 | 3.52 | 87060 | 4.061197e-05 | 4.061197e-07
922 | 43.5 | 26 | 17.5 | 1.75 | 87420 | 3.965079e-05 | 3.965079e-07
922 | 98 | 25.7 | 72.3 | 7.23
922 | 70.9 | 26.1 | 44.8 | 4.48 | 94440 | 2.513697e-05 | 2.513697e-07
922 | 35.1 | 27.6 | 7.5 | 0.75 | 343380 | 2.581698e-05 | 2.581698e-07
922 | 86.4 | 27.5 | 58.9 | 5.89
922 | 61.9 | 25.3 | 36.6 | 3.66 | 169770 | 1.390076e-05 | 1.390076e-07
922 | 53.9 | 28.5 | 25.4 | 2.54 | 176730 | 1.025227e-05 | 1.025227e-07
922 | 44.1 | 25.4 | 18.7 | 1.87 | 425070 | 3.573245e-06 | 3.573245e-08
922 | 38.6 | 27 | 11.6 | 1.16 | 172380 | 1.373994e-05 | 1.373994e-07 | 3.149723e-07
1140 | 100.4 | 24.5 | 75.9 | 7.59
1140 | 96.2 | 24.7 | 71.5 | 7.15 | 169440 | 1.748155e-06 | 1.748155e-08
1140 | 92 | 24.6 | 67.4 | 6.74 | 515460 | 5.682304e-07 | 5.682304e-09
1140 | 91.7 | 24.8 | 66.9 | 6.69 | 94440 | 3.910675e-07 | 3.910675e-09
1140 | 45.9 | 24.7 | 21.2 | 2.12 | 424680 | 1.342192e-05 | 1.342192e-07
1140 | 32.7 | 25 | 7.7 | 0.77 | 87060 | 5.770036e-05 | 5.770036e-07
1140 | 101.8 | 25 | 76.8 | 7.68
1140 | 36.9 | 24.6 | 12.3 | 1.23 | 87420 | 0.0001039209 | 1.039209e-06
1140 | 103 | 24.7 | 78.3 | 7.83
1140 | 46.7 | 24.3 | 22.4 | 2.24 | 94410 | 6.574911e-05 | 6.574911e-07
1140 | 99.8 | 25.8 | 74 | 7.4
1140 | 46.9 | 25.1 | 21.8 | 2.18 | 169770 | 3.570648e-05 | 3.570648e-07
1140 | 35 | 28 | 7 | 0.7 | 176730 | 3.18823e-05 | 3.18823e-07
1140 | 101.5 | 27.2 | 74.3 | 7.43
1140 | 34.2 | 24.7 | 9.5 | 0.95 | 425070 | 2.400034e-05 | 2.400034e-07
1140 | 95.3 | 24 | 71.3 | 7.13
1140 | 36.3 | 25.6 | 10.7 | 1.07 | 172470 | 5.454512e-05 | 5.454512e-07 | 3.542127e-07
131A | 98.3 | 23.5 | 74.8 | 7.48
131A | 96.3 | 23.4 | 72.9 | 7.29 | 169440 | 7.531696e-07 | 7.531696e-09
131A | 91.4 | 24 | 67.4 | 6.74 | 515460 | 7.548216e-07 | 7.548216e-09
131A | 90.2 | 24 | 66.2 | 6.62 | 94380 | 9.441004e-07 | 9.441004e-09
131A | 86.1 | 23.5 | 62.6 | 6.26 | 424740 | 6.529626e-07 | 6.529626e-09
131A | 84.7 | 23.7 | 61 | 6.1 | 174540 | 7.357707e-07 | 7.357707e-09
131A | 85.2 | 23.7 | 61.5 | 6.15 | 174540
131A | 81.2 | 25.1 | 56.1 | 5.61 | 343380 | 1.327482e-06 | 1.327482e-08
131A | 80.6 | 23.7 | 56.9 | 5.69
131A | 78.4 | 26.2 | 52.2 | 5.22 | 176760 | 2.419188e-06 | 2.419188e-08
131A | 74.5 | 23.3 | 51.2 | 5.12 | 425100 | 2.256907e-07 | 2.256907e-09
131A | 72.6 | 24.5 | 48.1 | 4.81 | 172470 | 1.796188e-06 | 1.796188e-08 | 1.067708e-08
u-71 | 98.6 | 22.5 | 76.1 | 7.61
u-71 | 94.1 | 22.6 | 71.5 | 7.15 | 515460 | 5.99969e-07 | 5.99969e-09
u-71 | 93.3 | 22.3 | 71 | 7.1 | 94440 | 3.685637e-07 | 3.685637e-09
u-71 | 89.4 | 22.5 | 66.9 | 6.69 | 424680 | 6.947003e-07 | 6.947003e-09
u-71 | 87.9 | 22.7 | 65.2 | 6.52 | 174600 | 7.312022e-07 | 7.312022e-09
u-71 | 87.5 | 23 | 64.5 | 6.45 | 94440 | 5.66915e-07 | 5.66915e-09
u-71 | 84.5 | 24 | 60.5 | 6.05 | 343380 | 9.247726e-07 | 9.247726e-09
u-71 | 83.6 | 22.4 | 61.2 | 6.12
u-71 | 82 | 25.1 | 56.9 | 5.69 | 176790 | 2.043923e-06 | 2.043923e-08
u-71 | 78.3 | 22.3 | 56 | 5.6 | 425055 | 1.860477e-07 | 1.860477e-09
u-71 | 72.4 | 23.3 | 49.1 | 4.91 | 172485 | 3.781219e-06 | 3.781219e-08 | 1.099701e-08
98 | 92.4 | 29.5 | 62.9 | 6.29
98 | 85.6 | 29.6 | 56 | 5.6 | 90660 | 6.356989e-06 | 6.356989e-08
98 | 81.1 | 29.1 | 52 | 5.2 | 84165 | 4.367321e-06 | 4.367321e-08
98 | 75.4 | 28.6 | 46.8 | 4.68 | 86130 | 6.067435e-06 | 6.067435e-08
98 | 61.2 | 28.8 | 32.4 | 3.24 | 342585 | 5.323978e-06 | 5.323978e-08
98 | 56.3 | 29.2 | 27.1 | 2.71 | 174030 | 5.090953e-06 | 5.090953e-08
98 | 51.8 | 28.6 | 23.2 | 2.32 | 170655 | 4.516082e-06 | 4.516082e-08
98 | 46.5 | 29.1 | 17.4 | 1.74 | 257010 | 5.551936e-06 | 5.551936e-08
98 | 43.3 | 28.8 | 14.5 | 1.45 | 172305 | 5.248338e-06 | 5.248338e-08 | 5.315379e-08
131 | 96.8 | 26.1 | 70.7 | 7.07
131 | 64.3 | 26.5 | 37.8 | 3.78 | 90915 | 3.415979e-05 | 3.415979e-07
131 | 55.4 | 26.6 | 28.8 | 2.88 | 83880 | 1.608001e-05 | 1.608001e-07
131 | 48.8 | 26.2 | 22.6 | 2.26 | 86220 | 1.394607e-05 | 1.394607e-07
131 | 41.3 | 26.1 | 15.2 | 1.52 | 342570 | 5.743078e-06 | 5.743078e-08
131 | 40.5 | 26.3 | 14.2 | 1.42 | 84810 | 3.980016e-06 | 3.980016e-08
131 | 40.1 | 26.6 | 13.5 | 1.35 | 89205 | 2.810821e-06 | 2.810821e-08
131 | 39.1 | 26.4 | 12.7 | 1.27 | 170700 | 1.775014e-06 | 1.775014e-08
131 | 37.9 | 26.2 | 11.7 | 1.17 | 256980 | 1.582945e-06 | 1.582945e-08
131 | 36.8 | 26.3 | 10.5 | 1.05 | 172320 | 3.114783e-06 | 3.114783e-08 | 9.243614e-08
225 | 79.5 | 27.1 | 52.4 | 5.24
225 | 70.5 | 27.1 | 43.4 | 4.34 | 9000 | 0.0001038553 | 1.038553e-06
225 | 37.2 | 27.3 | 9.9 | 0.99 | 81900 | 8.950557e-05 | 8.950557e-07
225 | 82.5 | 26.8 | 55.7 | 5.57
225 | 39.7 | 27 | 12.7 | 1.27 | 83775 | 8.752916e-05 | 8.752916e-07
225 | 86.2 | 27.3 | 58.9 | 5.89
225 | 41.2 | 27.7 | 13.5 | 1.35 | 86235 | 8.473162e-05 | 8.473162e-07
225 | 86.9 | 26.6 | 60.3 | 6.03
225 | 40.6 | 26.9 | 13.7 | 1.37 | 84720 | 8.676114e-05 | 8.676114e-07
225 | 29.7 | 27 | 2.7 | 0.27 | 89295 | 9.021507e-05 | 9.021507e-07
225 | 82.2 | 26.9 | 55.3 | 5.53
225 | 36.6 | 28.4 | 8.2 | 0.82 | 88440 | 0.0001070426 | 1.070426e-06
225 | 88.8 | 28.4 | 60.4 | 6.04
225 | 39 | 27.2 | 11.8 | 1.18 | 82290 | 9.842183e-05 | 9.842183e-07
225 | 82.7 | 27.1 | 55.6 | 5.56
225 | 32.2 | 27 | 5.2 | 0.52 | 84660 | 0.000138824 | 1.38824e-06
225 | 26.7 | 25.5 | 1.2 | 0.12 | 87585 | 8.30397e-05 | 8.30397e-07 | 9.69926e-07
450 | 93.7 | 30.6 | 63.1 | 6.31
450 | 92.6 | 30.8 | 61.8 | 6.18 | 90630 | 1.139295e-06 | 1.139295e-08
450 | 89.9 | 30 | 59.9 | 5.99 | 170265 | 9.096715e-07 | 9.096715e-09
450 | 86.4 | 30.6 | 55.8 | 5.58 | 342510 | 1.026764e-06 | 1.026764e-08
450 | 84.5 | 30.2 | 54.3 | 5.43 | 174135 | 7.761692e-07 | 7.761692e-09
450 | 82.7 | 29.8 | 52.9 | 5.29 | 170745 | 7.5879e-07 | 7.5879e-09
450 | 79.4 | 29.4 | 50 | 5 | 256860 | 1.088712e-06 | 1.088712e-08
450 | 77.7 | 30 | 47.7 | 4.77 | 172350 | 1.355233e-06 | 1.355233e-08 | 1.007805e-08
488 | 90.5 | 31.6 | 58.9 | 5.89
488 | 84.8 | 31.5 | 53.3 | 5.33 | 90660 | 5.46578e-06 | 5.46578e-08
488 | 79.2 | 30.8 | 48.4 | 4.84 | 84180 | 5.682171e-06 | 5.682171e-08
488 | 75.3 | 30.7 | 44.6 | 4.46 | 86130 | 4.708686e-06 | 4.708686e-08
488 | 61.4 | 31 | 30.4 | 3.04 | 342525 | 5.550324e-06 | 5.550324e-08
488 | 54.2 | 30.8 | 23.4 | 2.34 | 174090 | 7.456285e-06 | 7.456285e-08
488 | 45.1 | 30.7 | 14.4 | 1.44 | 170655 | 1.411104e-05 | 1.411104e-07
488 | 33.7 | 30.7 | 3 | 0.3 | 256965 | 3.02778e-05 | 3.02778e-07
488 | 89.8 | 30.1 | 59.7 | 5.97
488 | 32.2 | 30.5 | 1.7 | 0.17 | 172275 | 0.0001024593 |  | 1.046458e-07
646 | 95.2 | 29 | 66.2 | 6.62
646 | 91.2 | 29 | 62.2 | 6.22 | 90675 | 3.409256e-06 | 3.409256e-08
646 | 87.2 | 28.5 | 58.7 | 5.87 | 84180 | 3.412447e-06 | 3.412447e-08
646 | 82.9 | 28.7 | 54.2 | 5.42 | 86085 | 4.595501e-06 | 4.595501e-08
646 | 71.4 | 28.4 | 43 | 4.3 | 342600 | 3.351269e-06 | 3.351269e-08
646 | 65.9 | 29 | 36.9 | 3.69 | 174045 | 4.359926e-06 | 4.359926e-08
646 | 61.1 | 26.6 | 34.5 | 3.45 | 170715 | 1.953964e-06 | 1.953964e-08
646 | 56 | 28.6 | 27.4 | 2.74 | 256890 | 4.448849e-06 | 4.448849e-08
646 | 52.1 | 28.4 | 23.7 | 2.37 | 172380 | 4.174133e-06 | 4.174133e-08 | 3.713168e-08
691 | 91 | 27.7 | 63.3 | 6.33
691 | 78.9 | 27.3 | 51.6 | 5.16 | 90975 | 1.1142e-05 | 1.1142e-07
691 | 70.1 | 26.7 | 43.4 | 4.34 | 83805 | 1.024269e-05 | 1.024269e-07
691 | 62.7 | 27.8 | 34.9 | 3.49 | 86250 | 1.2535e-05 | 1.2535e-07
691 | 45.4 | 26.7 | 18.7 | 1.87 | 342555 | 9.034631e-06 | 9.034631e-08
691 | 39.7 | 27 | 12.7 | 1.27 | 174060 | 1.102569e-05 | 1.102569e-07
691 | 36.8 | 26.9 | 9.9 | 0.99 | 170775 | 7.233925e-06 | 7.233925e-08
691 | 33.2 | 27.4 | 5.8 | 0.58 | 256920 | 1.032227e-05 | 1.032227e-07
691 | 31.7 | 26.9 | 4.8 | 0.48 | 172260 | 5.448974e-06 | 5.448974e-08 | 9.623148e-08
870 | 87.2 | 28.8 | 58.4 | 5.84
870 | 81 | 28.8 | 52.2 | 5.22 | 90645 | 6.141294e-06 | 6.141294e-08
870 | 77.7 | 28.7 | 49 | 4.9 | 84180 | 3.727495e-06 | 3.727495e-08
870 | 76.3 | 28.4 | 47.9 | 4.79 | 86130 | 1.307509e-06 | 1.307509e-08
870 | 71.3 | 28.4 | 42.9 | 4.29 | 342525 | 1.596405e-06 | 1.596405e-08
870 | 68.8 | 28.6 | 40.2 | 4.02 | 174090 | 1.852053e-06 | 1.852053e-08
870 | 66.9 | 28.4 | 38.5 | 3.85 | 170640 | 1.255951e-06 | 1.255951e-08
870 | 63.8 | 28.6 | 35.2 | 3.52 | 257025 | 1.729312e-06 | 1.729312e-08
870 | 61.6 | 28.3 | 33.3 | 3.33 | 172305 | 1.597306e-06 | 1.597306e-08 | 2.400916e-08
973 | 90.5 | 26.1 | 64.4 | 6.44
573 | 87.7 | 25.6 | 62.1 | 6.21 | 90900 | 1.984417e-06 | 1.984417e-08
973 | 83.8 | 26.3 | 57.5 | 5.75 | 170115 | 2.243934e-06 | 2.243934e-08
973 | 74.9 | 25.8 | 49.1 | 4.91 | 342540 | 2.286777e-06 | 2.286777e-08
973 | 71.1 | 25.5 | 45.6 | 4.56 | 174045 | 2.107493e-06 | 2.107493e-08
973 | 67.9 | 25.7 | 42.2 | 4.22 | 170820 | 2.249959e-06 | 2.249959e-08
973 | 63.7 | 25.6 | 38.1 | 3.81 | 256905 | 1.973264e-06 | 1.973264e-08
973 | 60.6 | 25.6 | 35 | 3.5 | 172260 | 2.443611e-06 | 2.443611e-08 | 2.184208e-08
1014 | 90.5 | 28.9 | 61.6 | 6.16
1014 | 88 | 28.8 | 59.2 | 5.92 | 90900 | 2.168449e-06 | 2.168449e-08
1014 | 84.7 | 28.5 | 56.2 | 5.62 | 170100 | 1.516424e-06 | 1.516424e-08
1014 | 78.1 | 28.1 | 50 | 5 | 342555 | 1.692555e-06 | 1.692555e-08
1014 | 75.6 | 28.4 | 47.2 | 4.72 | 174030 | 1.642478e-06 | 1.642478e-08
1014 | 72.6 | 28.3 | 44.3 | 4.43 | 170835 | 1.841014e-06 | 1.841014e-08
1014 | 69.3 | 28.4 | 40.9 | 4.09 | 256845 | 1.542093e-06 | 1.542093e-08
1014 | 56.8 | 28.7 | 28.1 | 2.81 | 172320 | 1.080425e-05 | 1.080425e-07 | 2.956359e-08
1175 | 96.6 | 25.2 | 71.4 | 7.14
1175 | 91.3 | 24.7 | 66.6 | 6.66 | 90900 | 3.79739e-06 | 3.79739e-08
1175 | 83.4 | 24.5 | 58.9 | 5.89 | 170100 | 3.582615e-06 | 3.582615e-08
1173 | 76 | 24.4 | 51.6 | 5.16 | 342540 | 1.915993e-06 | 1.915993e-08
1175 | 71.9 | 24.3 | 47.6 | 4.76 | 174030 | 2.299701e-06 | 2.299701e-08
1175 | 67.9 | 24.4 | 43.5 | 4.35 | 170700 | 2.617201e-06 | 2.617201e-08
1175 | 61.2 | 24.6 | 36.6 | 3.66 | 256980 | 3.333547e-06 | 3.333547e-08
1175 | 56.8 | 24 | 32.8 | 3.28 | 172305 | 3.155531e-06 | 3.155531e-08 | 2.957426e-08
1263 | 91.8 | 28.1 | 63.7 | 6.37
1263 | 80.6 | 27.4 | 53.2 | 5.32 | 90675 | 9.853055e-06 | 9.853055e-08
1263 | 72.4 | 27.5 | 44.9 | 4.49 | 84240 | 9.987158e-06 | 9.987158e-08
1263 | 65.1 | 27.5 | 37.6 | 3.76 | 86055 | 1.022685e-05 | 1.022685e-07
1263 | 47 | 27.8 | 19.2 | 1.92 | 342570 | 9.731106e-06 | 9.731106e-08
1263 | 44.2 | 26.9 | 17.3 | 1.73 | 84990 | 6.081312e-06 | 6.081312e-08
1263 | 41.3 | 27.8 | 13.5 | 1.35 | 89040 | 1.381585e-05 | 1.381585e-07
1263 | 38.1 | 27.4 | 10.7 | 1.07 | 262815 | 4.386857e-06 | 4.386857e-08
1263 | 35 | 26.7 | 8.3 | 0.83 | 256905 | 4.903687e-06 | 4.903687e-08
1263 | 33.2 | 26.7 | 6.5 | 0.65 | 172305 | 7.036874e-06 | 7.036874e-08 | 8.446972e-08
1266 | 86.3 | 26.6 | 59.7 | 5.97
1266 | 43 | 26.3 | 16.7 | 1.67 | 90855 | 6.954664e-05 | 6.954664e-07
1266 | 86.7 | 26.2 | 60.5 | 6.05
1266 | 44.3 | 26.7 | 17.6 | 1.76 | 83805 | 7.307837e-05 | 7.307837e-07
1266 | 88.4 | 26.7 | 61.7 | 6.17
1266 | 43.8 | 26.5 | 17.3 | 1.73 | 86235 | 7.313764e-05 | 7.313764e-07
1266 | 84.1 | 25.7 | 58.4 | 5.84
1266 | 43.4 | 26 | 17.4 | 1.74 | 84780 | 7.083976e-05 | 7.083976e-07
1266 | 31.4 | 26 | 5.4 | 0.54 | 89220 | 6.504767e-05 | 6.504767e-07
1266 | 85.8 | 25.2 | 60.6 | 6.06
1266 | 41.2 | 28 | 13.2 | 1.32 | 88485 | 8.543174e-05 | 8.543174e-07
1266 | 88.7 | 28 | 60.7 | 6.07
1266 | 43.8 | 26.3 | 17.5 | 1.75 | 82290 | 7.496615e-05 | 7.496615e-07
1266 | 91.1 | 26.1 | 65 | 6.5
1266 | 41.2 | 25.5 | 15.7 | 1.57 | 84585 | 8.331032e-05 | 8.331032e-07
1266 | 90.3 | 26 | 64.3 | 6.43
1266 | 49.7 | 25.2 | 24.5 | 2.45 | 87600 | 5.463284e-05 | 5.463284e-07 | 7.222124e-07
1292 | 89.2 | 31.8 | 57.4 | 5.74
1292 | 86.3 | 31.5 | 54.8 | 5.48 | 90660 | 2.536029e-06 | 2.536029e-08
1292 | 80.8 | 31.2 | 49.6 | 4.96 | 170310 | 2.903581e-06 | 2.903581e-08
1292 | 71.1 | 31.4 | 39.7 | 3.97 | 342540 | 3.223836e-06 | 3.223836e-08
1292 | 66.8 | 31.3 | 35.5 | 3.55 | 174075 | 3.186096e-06 | 3.186096e-08
1292 | 63.3 | 30.8 | 32.5 | 3.25 | 170685 | 2.565728e-06 | 2.565728e-08
1292 | 58.4 | 31 | 27.4 | 2.74 | 256935 | 3.295221e-06 | 3.295221e-08
1292 | 56 | 31.2 | 24.8 | 2.48 | 172365 | 2.868963e-06 | 2.868963e-08 | 2.939922e-08
1294 | 88.1 | 25.1 | 63 | 6.3
1294 | 86.4 | 24.7 | 61.7 | 6.17 | 90900 | 1.137733e-06 | 1.137733e-08
1294 | 81.7 | 24.4 | 57.3 | 5.73 | 170100 | 2.157303e-06 | 2.157303e-08
1294 | 74.6 | 24.4 | 50.2 | 5.02 | 342555 | 1.91542e-06 | 1.91542e-08
1294 | 71 | 24.4 | 46.6 | 4.66 | 174000 | 2.121241e-06 | 2.121241e-08
1294 | 67.4 | 24.4 | 43 | 4.3 | 170730 | 2.335771e-06 | 2.335771e-08
1294 | 63.7 | 24.1 | 39.6 | 3.96 | 256965 | 1.589945e-06 | 1.589945e-08
1294 | 60.3 | 24.4 | 35.9 | 3.59 | 172305 | 2.823687e-06 | 2.823687e-08 | 2.011586e-08
1374 | 85.9 | 28.5 | 57.4 | 5.74
1374 | 82 | 28.6 | 53.4 | 5.34 | 9090 | 3.941457e-05 | 3.941457e-07
1374 | 61.9 | 28 | 33.9 | 3.39 | 81795 | 2.755429e-05 | 2.755429e-07
1374 | 50.2 | 27.3 | 22.9 | 2.29 | 83850 | 2.320452e-05 | 2.320452e-07
1374 | 43.1 | 28.1 | 15 | 1.5 | 86250 | 2.433055e-05 | 2.433055e-07
1374 | 92.6 | 28 | 64.6 | 6.46
1374 | 65.3 | 28.1 | 37.2 | 3.72 | 84795 | 3.228318e-05 | 3.228318e-07
1374 | 49.9 | 28.6 | 21.3 | 2.13 | 89205 | 3.100392e-05 | 3.100392e-07
1374 | 40 | 30.1 | 9.9 | 0.99 | 88545 | 4.291846e-05 | 4.291846e-07
1374 | 37.2 | 28.3 | 8.9 | 0.89 | 82305 | 6.417084e-06 | 6.417084e-08
1374 | 32 | 28.4 | 3.6 | 0.36 | 256845 | 1.747896e-05 | 1.747896e-07
1374 | 87.5 | 30 | 57.5 | 5.75
1374 | 48.1 | 30.8 | 17.3 | 1.73 | 172275 | 3.458046e-05 | 3.458046e-07 | 2.79186e-07
1563 | 84.7 | 27.8 | 56.9 | 5.69
1563 | 80.7 | 27.6 | 53.1 | 5.31 | 9330 | 3.674462e-05 | 3.674462e-07
1563 | 57.3 | 27.4 | 29.9 | 2.99 | 81345 | 3.501899e-05 | 3.501899e-07
1563 | 44 | 27.1 | 16.9 | 1.69 | 84240 | 3.359333e-05 | 3.359333e-07
1563 | 37 | 27.4 | 9.6 | 0.96 | 86055 | 3.259695e-05 | 3.259695e-07
1563 | 91.4 | 27.6 | 63.8 | 6.38
1563 | 61.1 | 27.1 | 34 | 3.4 | 84960 | 3.67442e-05 | 3.67442e-07
1563 | 44.9 | 28 | 16.9 | 1.69 | 89040 | 3.894062e-05 | 3.894062e-07
1563 | 37.1 | 29.7 | 7.4 | 0.74 | 88800 | 4.612764e-05 | 4.612764e-07
1563 | 34.5 | 28.1 | 6.4 | 0.64 | 81930 | 8.789244e-06 | 8.789244e-08
1563 | 32.1 | 27.5 | 4.6 | 0.46 | 256965 | 6.374404e-06 | 6.374404e-08
1563 | 30.3 | 27.3 | 3 | 0.3 | 85035 | 2.493235e-05 | 2.493235e-07
1563 | 30.4 | 28 | 2.4 | 0.24 | 87270 | 1.268239e-05 | 1.268239e-07 | 2.841316e-07
1673 | 74.3 | 26.5 | 47.8 | 4.78
1673 | 71 | 26 | 45 | 4.5 | 90885 | 3.294286e-06 | 3.294286e-08
1673 | 67.8 | 26 | 41.8 | 4.18 | 83835 | 4.364288e-06 | 4.364288e-08
1673 | 65.7 | 25.9 | 39.8 | 3.98 | 86295 | 2.818077e-06 | 2.818077e-08
1670 | 55.5 | 25.3 | 30.2 | 3.02 | 342540 | 3.996859e-06 | 3.996859e-08
1673 | 51.9 | 25.9 | 26 | 2.6 | 174000 | 4.268604e-06 | 4.268604e-08
1673 | 48.5 | 25.7 | 22.8 | 2.28 | 170865 | 3.812522e-06 | 3.812522e-08
1673 | 43.7 | 25.7 | 18 | 1.8 | 256905 | 4.563898e-06 | 4.563898e-08
1673 | 40.7 | 26 | 14.7 | 1.47 | 172260 | 5.83142e-06 | 5.83142e-08 | 4.118744e-08
1726 | 99.6 | 24.8 | 74.8 | 7.48
1726 | 93 | 24.1 | 68.9 | 6.89 | 90915 | 4.482451e-06 | 4.482451e-08
1726 | 82.3 | 24.5 | 57.8 | 5.78 | 170100 | 5.122342e-06 | 5.122342e-08
1726 | 65.1 | 24.1 | 41 | 4.1 | 342555 | 4.972477e-06 | 4.972477e-08
1726 | 57.6 | 24.3 | 33.3 | 3.33 | 174015 | 5.929102e-06 | 5.929102e-08
1726 | 51.9 | 24.1 | 27.8 | 2.78 | 170715 | 5.244917e-06 | 5.244917e-08
1726 | 44.7 | 24.1 | 20.6 | 2.06 | 256965 | 5.785749e-06 | 5.785749e-08
1726 | 40.7 | 24.1 | 16.6 | 1.66 | 172305 | 6.214598e-06 | 6.214598e-08 | 5.393091e-08
1797 | 101.6 | 29 | 72.6 | 7.26
1757 | 101 | 29 | 72 | 7.2 | 342615 | 1.201409e-07 | 1.201409e-09
1797 | 100 | 28.4 | 71.6 | 7.16 | 174030 | 1.587794e-07 | 1.587794e-09
1797 | 99.4 | 28.5 | 70.9 | 7.09 | 188190 | 2.589416e-07 | 2.589416e-09
1797 | 98.3 | 28.8 | 69.5 | 6.95 | 239430 | 4.131506e-07 | 4.131506e-09
1797 | 97 | 28.7 | 68.3 | 6.83 | 172350 | 5.012373e-07 | 5.012373e-09 | 2.9045e-09
1835 | 89.9 | 28.7 | 61.2 | 6.12
1835 | 86.1 | 27.8 | 58.3 | 5.83 | 90900 | 2.648885e-06 | 2.648885e-08
1835 | 78.7 | 28 | 50.7 | 5.07 | 170085 | 4.073221e-06 | 4.073221e-08
1835 | 67.6 | 27.5 | 40.1 | 4.01 | 342570 | 3.395995e-06 | 3.395995e-08
1835 | 63.3 | 27.4 | 35.9 | 3.59 | 174030 | 3.153305e-06 | 3.153305e-08
1835 | 59.9 | 27.2 | 32.7 | 3.27 | 170700 | 2.71281e-06 | 2.71281e-08
1835 | 54.1 | 28.4 | 25.7 | 2.57 | 256980 | 4.649331e-06 | 4.649331e-08
1835 | 50.5 | 27.2 | 23.3 | 2.33 | 172320 | 2.821882e-06 | 2.821882e-08 | 3.350775e-08
1840 | 83.2 | 27.2 | 56 | 5.6
1840 | 71.9 | 26.8 | 45.1 | 4.51 | 90675 | 1.184106e-05 | 1.184106e-07
1840 | 63.7 | 26.7 | 37 | 3.7 | 84165 | 1.166641e-05 | 1.166641e-07
1840 | 57.6 | 26.9 | 30.7 | 3.07 | 86130 | 1.074899e-05 | 1.074899e-07
1840 | 42.5 | 27.6 | 14.9 | 1.49 | 342585 | 1.046628e-05 | 1.046628e-07
1840 | 39.9 | 27.6 | 12.3 | 1.23 | 84870 | 1.120701e-05 | 1.120701e-07
1840 | 38.2 | 27 | 11.2 | 1.12 | 89160 | 5.211754e-06 | 5.211754e-08
1840 | 35.1 | 26.4 | 8.7 | 0.87 | 170655 | 7.341421e-06 | 7.341421e-08
1840 | 33.2 | 26.3 | 6.9 | 0.69 | 256995 | 4.473768e-06 | 4.473768e-08
1840 | 31.7 | 28 | 3.7 | 0.37 | 172320 | 1.793765e-05 | 1.793765e-07 | 1.009937e-07
1851 | 91 | 29.6 | 61.4 | 6.14
1851 | 89 | 29 | 60 | 6 | 90675 | 1.26169e-06 | 1.26169e-08
1858 | 87.8 | 28.9 | 58.9 | 5.89 | 170265 | 5.390257e-07 | 5.390257e-09
1851 | 83.4 | 29.3 | 54.1 | 5.41 | 342615 | 1.230636e-06 | 1.230636e-08
1851 | 81.4 | 29.3 | 52.1 | 5.21 | 174030 | 1.073605e-06 | 1.073605e-08
1851 | 79.5 | 29 | 50.5 | 5.05 | 170730 | 9.0617e-07 | 9.0617e-09
1851 | 76.5 | 28.9 | 47.6 | 4.76 | 256875 | 1.141946e-06 | 1.141946e-08
1851 | 74.7 | 28.5 | 46.2 | 4.62 | 172365 | 8.590532e-07 | 8.590532e-09 | 1.001732e-08
1900 | 101.3 | 29.6 | 71.7 | 7.17
1900 | 100.4 | 29.3 | 71.1 | 7.11 | 90675 | 4.596738e-07 | 4.596738e-09
1900 | 100 | 29 | 71 | 7.1 | 170265 | 4.10008e-08 | 4.10008e-10
1900 | 97.6 | 29.7 | 67.9 | 6.79 | 342630 | 6.462757e-07 | 6.462757e-09
1900 | 97 | 29.3 | 67.7 | 6.77 | 174015 | 8.408056e-08 | 8.408056e-10
1900 | 95.9 | 28.7 | 67.2 | 6.72 | 170745 | 2.153395e-07 | 2.153395e-09
1900 | 94.5 | 28.7 | 65.8 | 6.58 | 256860 | 4.065441e-07 | 4.065441e-09
1900 | 94.3 | 29.1 | 65.2 | 6.52 | 172365 | 2.636001e-07 | 2.636001e-09 | 3.023592e-09
98 | 93.6 | 29.1 | 64.5 | 6.45
98 | 88.3 | 29.2 | 59.1 | 5.91 | 87600 | 4.950618e-06 | 4.950618e-08
98 | 83.8 | 28.9 | 54.9 | 5.49 | 91680 | 3.988211e-06 | 3.988211e-08
98 | 72 | 28.7 | 43.3 | 4.33 | 259020 | 4.545244e-06 | 4.545244e-08
98 | 65.7 | 28.7 | 37 | 3.7 | 161820 | 4.819455e-06 | 4.819455e-08
98 | 53 | 28.8 | 24.2 | 2.42 | 439440 | 4.792108e-06 | 4.792108e-08
98 | 49.3 | 28.5 | 20.8 | 2.08 | 165300 | 4.542905e-06 | 4.542905e-08
98 | 45.8 | 28.8 | 17 | 1.7 | 179880 | 5.562756e-06 | 5.562756e-08
98 | 42.6 | 28.5 | 14.1 | 1.41 | 255000 | 3.638083e-06 | 3.638083e-08
98 | 40.2 | 28.5 | 11.7 | 1.17 | 169860 | 5.448407e-06 | 5.448407e-08
98 | 85.4 | 29.7 | 55.7 | 5.57
98 | 74.8 | 29 | 45.8 | 4.58 | 171255 | 5.667878e-06 | 5.667878e-08 | 4.795567e-08
131 | 100.7 | 25.2 | 75.5 | 7.55
131 | 98.5 | 24.5 | 74 | 7.4 | 87600 | 1.136246e-06 | 1.136246e-08
131 | 96.2 | 24.6 | 71.6 | 7.16 | 91590 | 1.785471e-06 | 1.785471e-08
131 | 89.6 | 24.2 | 65.4 | 6.54 | 259050 | 1.734187e-06 | 1.734187e-08
131 | 85.1 | 24.6 | 60.5 | 6.05 | 161625 | 2.389973e-06 | 2.389973e-08
131 | 73.5 | 24.5 | 49 | 4.9 | 439455 | 2.379498e-06 | 2.379498e-08
131 | 68 | 24.3 | 43.7 | 4.37 | 165360 | 3.433612e-06 | 3.433612e-08
131 | 63.3 | 24.6 | 38.7 | 3.87 | 179820 | 3.351586e-06 | 3.351586e-08
131 | 58.1 | 24.4 | 33.7 | 3.37 | 255000 | 2.690883e-06 | 2.690883e-08
131 | 57.1 | 24.3 | 32.8 | 3.28 | 169845 | 7.90508e-07 | 7.90508e-09
131 | 52.9 | 24.4 | 28.5 | 2.85 | 612540 | 1.137887e-06 | 1.137887e-08
131 | 52.9 | 24.4 | 28.5 | 2.85 | 161625 |  |  | 2.082985e-08
194 | 91.5 | 27.1 | 64.4 | 6.44
194 | 87.3 | 27.1 | 60.2 | 6.02 | 87615 | 3.817939e-06 | 3.817939e-08
194 | 83 | 27.3 | 55.7 | 5.57 | 91710 | 4.201868e-06 | 4.201868e-08
194 | 74 | 27.8 | 46.2 | 4.62 | 259050 | 3.580474e-06 | 3.580474e-08
194 | 68.5 | 26.7 | 41.8 | 4.18 | 160035 | 3.101909e-06 | 3.101909e-08
194 | 57.7 | 26.9 | 30.8 | 3.08 | 4401255 | 3.441502e-07 | 3.441502e-09
194 | 53.8 | 27.1 | 26.7 | 2.67 | 165240 | 4.287954e-06 | 4.287954e-08
194 | 51.6 | 27.1 | 24.5 | 2.45 | 179970 | 2.36991e-06 | 2.36991e-08
194 | 46.7 | 27 | 19.7 | 1.97 | 255000 | 4.241373e-06 | 4.241373e-08
194 | 44.5 | 27.4 | 17.1 | 1.71 | 169680 | 4.137431e-06 | 4.137431e-08
194 | 86.1 | 26.8 | 59.3 | 5.93
194 | 78.7 | 27 | 51.7 | 5.17 | 171195 | 3.973665e-06 | 3.973665e-08 | 3.405667e-08
450 | 92.6 | 28.4 | 64.2 | 6.42
450 | 90.3 | 28.3 | 62 | 6.2 | 87630 | 1.973632e-06 | 1.973632e-08
450 | 88.1 | 28 | 60.1 | 6.01 | 93465 | 1.651717e-06 | 1.651717e-08
450 | 82.5 | 28.7 | 53.8 | 5.38 | 259035 | 2.120379e-06 | 2.120379e-08
450 | 78.8 | 28.3 | 50.5 | 5.05 | 161880 | 1.939515e-06 | 1.939515e-08
450 | 71 | 28.2 | 42.8 | 4.28 | 439410 | 1.86741e-06 | 1.86741e-08
450 | 68.1 | 28 | 40.1 | 4.01 | 165270 | 1.955602e-06 | 1.955602e-08
450 | 65.2 | 28.1 | 37.1 | 3.71 | 179940 | 2.143417e-06 | 2.143417e-08
450 | 61.7 | 28.3 | 33.4 | 3.34 | 255000 | 2.043541e-06 | 2.043541e-08
450 | 59.3 | 28 | 31.3 | 3.13 | 169740 | 1.897558e-06 | 1.897558e-08
450 | 53.6 | 27.9 | 25.7 | 2.57 | 612630 | 1.595989e-06 | 1.595989e-08 | 1.918876e-08
488 | 92.2 | 30.5 | 61.7 | 6.17
488 | 66.1 | 30.3 | 35.8 | 3.58 | 87630 | 3.08103e-05 | 3.08103e-07
488 | 53.8 | 30.5 | 23.3 | 2.33 | 91680 | 2.323618e-05 | 2.323618e-07
488 | 33.2 | 30.5 | 2.7 | 0.27 | 259005 | 4.127256e-05 | 4.127256e-07
488 | 93.3 | 30.6 | 62.7 | 6.27
488 | 33.2 | 29.6 | 3.6 | 0.36 | 86595 | 0.0001636681 | 1.636681e-06
488 | 95 | 30 | 65 | 6.5
488 | 48.3 | 29.9 | 18.4 | 1.84 | 74775 | 8.371383e-05 | 8.371383e-07
488 | 91.4 | 30.5 | 60.9 | 6.09
488 | 95.3 | 32 | 63.3 | 6.33
488 | 32.1 | 30.6 | 1.5 | 0.15 | 81195 | 0.0002286151 | 2.286151e-06
488 | 90.3 | 29.9 | 60.4 | 6.04
488 | 41 | 29.9 | 11.1 | 1.11 | 12645 | 0.0006644886 | 6.644886e-06
488 | 92 | 29.3 | 62.7 | 6.27
488 | 74.8 | 30 | 44.8 | 4.48 | 8070 | 0.0002066072 | 2.066072e-06
488 | 48.8 | 30 | 18.8 | 1.88 | 6600 | 0.0006525791 | 6.525791e-06
488 | 89.8 | 29 | 60.8 | 6.08
488 | 53.6 | 29 | 24.6 | 2.46 | 6540 | 0.000686242 | 6.86242e-06
488 | 42 | 29 | 13 | 1.3 | 4770 | 0.000663202 | 6.63202e-06
488 | 35 | 29 | 6 | 0.6 | 7485 | 0.000512361 | 5.12361e-06
488 | 92.3 | 28.1 | 64.2 | 6.42
488 | 47.1 | 31 | 16.1 | 1.61 | 7980 | 0.0008597234 | 8.597234e-06
488 | 91.1 | 29.5 | 61.6 | 6.16
488 | 58.9 | 29.5 | 29.4 | 2.94 | 7770 | 0.0004721685 | 4.721685e-06
488 | 89.8 | 31.5 | 58.3 | 5.83
488 | 62.4 | 31.5 | 30.9 | 3.09 | 10740 | 0.0002931877 | 2.931877e-06
488 | 86.7 | 30.6 | 56.1 | 5.61
488 | 77.7 | 30.6 | 47.1 | 4.71 | 7290 | 0.0001189739 | 1.189739e-06
488 | 54.4 | 30 | 24.4 | 2.44 | 77070 | 4.2327e-05 | 4.2327e-07
488 | 91 | 31.3 | 59.7 | 5.97
488 | 55.8 | 31.2 | 24.6 | 2.46 | 6615 | 0.0006647716 | 6.647716e-06 | 3.559971e-06
646 | 97.2 | 28.2 | 69 | 6.9
646 | 86.6 | 28.6 | 58 | 5.8 | 87615 | 9.831318e-06 | 9.831318e-08
646 | 77.7 | 28.5 | 49.2 | 4.92 | 91695 | 8.900867e-06 | 8.900867e-08
646 | 66.1 | 28.3 | 37.8 | 3.78 | 259035 | 5.047114e-06 | 5.047114e-08
646 | 61.2 | 28.3 | 32.9 | 3.29 | 161865 | 4.25434e-06 | 4.25434e-08
646 | 51.5 | 28.2 | 23.3 | 2.33 | 439455 | 3.894132e-06 | 3.894132e-08
646 | 48 | 28.1 | 19.9 | 1.99 | 165240 | 4.734682e-06 | 4.734682e-08
646 | 45.1 | 28.4 | 16.7 | 1.67 | 179925 | 4.832806e-06 | 4.832806e-08
646 | 40.7 | 28.1 | 12.6 | 1.26 | 255030 | 5.478928e-06 | 5.478928e-08
646 | 38.5 | 28.2 | 10.3 | 1.03 | 169680 | 5.891693e-06 | 5.891693e-08
646 | 86.3 | 28.7 | 57.6 | 5.76
646 | 75.7 | 28.6 | 47.1 | 4.71 | 171195 | 5.830765e-06 | 5.830765e-08 | 5.869664e-08
691 | 86.7 | 26.1 | 60.6 | 6.06
691 | 80.9 | 25.4 | 55.5 | 5.55 | 87540 | 4.98107e-06 | 4.98107e-08
691 | 75.8 | 25.6 | 50.2 | 5.02 | 91560 | 5.437148e-06 | 5.437148e-08
691 | 63.2 | 25.2 | 38 | 3.8 | 259065 | 5.330736e-06 | 5.330736e-08
691 | 57.7 | 25.8 | 31.9 | 3.19 | 161565 | 5.371841e-06 | 5.371841e-08
691 | 45.2 | 25.4 | 19.8 | 1.98 | 439470 | 5.382719e-06 | 5.382719e-08
691 | 41.7 | 25.4 | 16.3 | 1.63 | 165330 | 5.835623e-06 | 5.835623e-08
691 | 38.8 | 25.4 | 13.4 | 1.34 | 179835 | 5.403373e-06 | 5.403373e-08
691 | 35.9 | 25.5 | 10.4 | 1.04 | 254985 | 4.93012e-06 | 4.93012e-08
691 | 34.1 | 25.7 | 8.4 | 0.84 | 169860 | 6.236474e-06 | 6.236474e-08
691 | 91.3 | 26.4 | 64.9 | 6.49
691 | 77.1 | 26.1 | 51 | 5.1 | 171240 | 6.981249e-06 | 6.981249e-08 | 5.589035e-08
870 | 89.3 | 31.1 | 58.2 | 5.82
870 | 86.5 | 31.4 | 55.1 | 5.51 | 87600 | 3.099187e-06 | 3.099187e-08
870 | 86.2 | 31.6 | 54.6 | 5.46 | 91680 | 4.931777e-07 | 4.931777e-09
870 | 80.5 | 31.7 | 48.8 | 4.88 | 259020 | 2.150512e-06 | 2.150512e-08
870 | 77.7 | 31.6 | 46.1 | 4.61 | 161880 | 1.743947e-06 | 1.743947e-08
870 | 70.8 | 31.4 | 39.4 | 3.94 | 439395 | 1.772787e-06 | 1.772787e-08
870 | 68.7 | 31.7 | 37 | 3.7 | 165315 | 1.885646e-06 | 1.885646e-08
870 | 66.4 | 31.1 | 35.3 | 3.53 | 179880 | 1.296939e-06 | 1.296939e-08
870 | 62.8 | 31.1 | 31.7 | 3.17 | 255000 | 2.09227e-06 | 2.09227e-08
870 | 61.1 | 31.4 | 29.7 | 2.97 | 169800 | 1.90366e-06 | 1.90366e-08
870 | 55.6 | 31.5 | 24.1 | 2.41 | 612600 | 1.691673e-06 | 1.691673e-08
870 | 54 | 31 | 23 | 2.3 | 171180 | 1.353659e-06 | 1.353659e-08 | 1.771223e-08
922 | 94 | 27.1 | 66.9 | 6.69
922 | 85.7 | 28 | 57.7 | 5.77 | 87600 | 8.376613e-06 | 8.376613e-08
922 | 79.6 | 26.7 | 52.9 | 5.29 | 91680 | 4.698899e-06 | 4.698899e-08
922 | 53.6 | 26.4 | 27.2 | 2.72 | 259020 | 1.273772e-05 | 1.273772e-07
922 | 39.7 | 26.3 | 13.4 | 1.34 | 86610 | 4.054373e-05 | 4.054373e-07
922 | 32 | 26.1 | 5.9 | 0.59 | 74640 | 5.451098e-05 | 5.451098e-07
922 | 90.7 | 26.2 | 64.5 | 6.45
922 | 88.6 | 28 | 60.6 | 6.06 | 87600 | 3.531471e-06 | 3.531471e-08
922 | 30.5 | 27.1 | 3.4 | 0.34 | 87600 | 0.0001630979 | 1.630979e-06
922 | 93.7 | 26.6 | 67.1 | 6.71
922 | 50.17 | 26.6 | 23.57 | 2.357 | 12630 | 0.0004108629 | 4.108629e-06
922 | 90.9 | 29.3 | 61.6 | 6.16
922 | 60.5 | 29.5 | 31 | 3.1 | 8040 | 0.0004236202 | 4.236202e-06
922 | 48.2 | 29.5 | 18.7 | 1.87 | 6585 | 0.0003807289 | 3.807289e-06
922 | 95.8 | 29.1 | 66.7 | 6.67
922 | 63 | 29.1 | 33.9 | 3.39 | 6495 | 0.0005168404 | 5.168404e-06
922 | 51 | 29.1 | 21.9 | 2.19 | 4785 | 0.000452908 | 4.52908e-06
922 | 41.2 | 29.1 | 12.1 | 1.21 | 7470 | 0.0003939324 | 3.939324e-06
922 | 89.6 | 27.7 | 61.9 | 6.19
922 | 54.4 | 29.7 | 24.7 | 2.47 | 7935 | 0.0005742704 | 5.742704e-06
922 | 87.7 | 30 | 57.7 | 5.77
922 | 62.2 | 30 | 32.2 | 3.22 | 7785 | 0.0003716277 | 3.716277e-06
922 | 94.6 | 29.4 | 65.2 | 6.52
922 | 61.3 | 29.5 | 31.8 | 3.18 | 10725 | 0.0003320509 | 3.320509e-06
922 | 87 | 29.7 | 57.3 | 5.73
922 | 69.5 | 29.7 | 39.8 | 3.98 | 7005 | 0.000258043 | 2.58043e-06
922 | 36.1 | 29.6 | 6.5 | 0.65 | 77235 | 0.0001163701 | 1.163701e-06
922 | 86 | 29 | 57 | 5.7
922 | 44.6 | 29.7 | 14.9 | 1.49 | 86940 | 7.654454e-05 | 7.654454e-07
922 | 43.5 | 29.7 | 13.8 | 1.38 | 6585 | 5.776696e-05 | 5.776696e-07 | 2.326532e-06
953 | 99.6 | 24.6 | 75 | 7.5
953 | 98.3 | 24.4 | 73.9 | 7.39 | 256920 | 2.852461e-07 | 2.852461e-09
953 | 96.9 | 24.4 | 72.5 | 7.25 | 172245 | 5.507636e-07 | 5.507636e-09
953 | 98.5 | 21.5 | 77 | 7.7
953 | 97.5 | 21.4 | 76.1 | 7.61 | 87570 | 6.659301e-07 | 6.659301e-09
953 | 96.8 | 21 | 75.8 | 7.58 | 91575 | 2.139433e-07 | 2.139433e-09
953 | 94.4 | 20.8 | 73.6 | 7.36 | 259065 | 5.639056e-07 | 5.639056e-09
953 | 93 | 20.6 | 72.4 | 7.24 | 161610 | 5.045237e-07 | 5.045237e-09
953 | 89.9 | 21 | 68.9 | 6.89 | 439470 | 5.592386e-07 | 5.592386e-09
953 | 87.6 | 21 | 66.6 | 6.66 | 165345 | 1.018476e-06 | 1.018476e-08
953 | 86 | 20.4 | 65.6 | 6.56 | 179835 | 4.172672e-07 | 4.172672e-09
953 | 83.6 | 20.8 | 62.8 | 6.28 | 254985 | 8.485138e-07 | 8.485138e-09
953 | 82.4 | 20.8 | 61.6 | 6.16 | 169845 | 5.634213e-07 | 5.634213e-09
953 | 77.9 | 21 | 56.9 | 5.69 | 612540 | 6.426649e-07 | 6.426649e-09
953 | 76.8 | 20.9 | 55.9 | 5.59 | 171240 | 5.135807e-07 | 5.135807e-09 | 5.651904e-09
973 | 93.5 | 24.1 | 69.4 | 6.94
973 | 89.8 | 24.1 | 65.7 | 6.57 | 87630 | 3.101086e-06 | 3.101086e-08
973 | 86 | 24.4 | 61.6 | 6.16 | 91620 | 3.488406e-06 | 3.488406e-08
973 | 76.1 | 23.7 | 52.4 | 5.24 | 259080 | 3.096751e-06 | 3.096751e-08
973 | 70.5 | 24.9 | 45.6 | 4.56 | 161670 | 4.264455e-06 | 4.264455e-08
973 | 57.3 | 24.1 | 33.2 | 3.32 | 439470 | 3.581803e-06 | 3.581803e-08
973 | 56.1 | 24.4 | 31.7 | 3.17 | 165330 | 1.387024e-06 | 1.387024e-08
973 | 51.4 | 24.5 | 26.9 | 2.69 | 179820 | 4.528886e-06 | 4.528886e-08
973 | 47.4 | 24.4 | 23 | 2.3 | 255000 | 3.046647e-06 | 3.046647e-08
973 | 45 | 24.3 | 20.7 | 2.07 | 169860 | 3.076582e-06 | 3.076582e-08
973 | 39.4 | 24.3 | 15.1 | 1.51 | 612540 | 2.554245e-06 | 2.554245e-08
973 | 37.5 | 23.8 | 13.7 | 1.37 | 171270 | 2.817788e-06 | 2.817788e-08 | 3.176698e-08
1014 | 95.8 | 25.5 | 70.3 | 7.03
1014 | 93 | 25 | 68 | 6.8 | 87600 | 1.883446e-06 | 1.883446e-08
1014 | 89.5 | 26.2 | 63.3 | 6.33 | 91590 | 3.878666e-06 | 3.878666e-08
1014 | 81.8 | 24.7 | 57.1 | 5.71 | 259065 | 1.97357e-06 | 1.97357e-08
1014 | 78.4 | 25.1 | 53.3 | 5.33 | 161625 | 2.113437e-06 | 2.113437e-08
1014 | 68.7 | 24.7 | 44 | 4.4 | 439455 | 2.164189e-06 | 2.164189e-08
1014 | 65.5 | 25.1 | 40.4 | 4.04 | 165345 | 2.560615e-06 | 2.560615e-08
1014 | 61.4 | 24.8 | 36.6 | 3.66 | 179820 | 2.724705e-06 | 2.724705e-08
1014 | 57.8 | 24.8 | 33 | 3.3 | 255000 | 2.013968e-06 | 2.013968e-08
1014 | 54.9 | 24.8 | 30.1 | 3.01 | 169860 | 2.685933e-06 | 2.685933e-08
1014 | 48.7 | 25.2 | 23.5 | 2.35 | 612540 | 2.004314e-06 | 2.004314e-08
1014 | 46.6 | 25.1 | 21.5 | 2.15 | 171240 | 2.576381e-06 | 2.576381e-08 | 2.416293e-08
1140 | 94.1 | 29.3 | 64.8 | 6.48
1140 | 83 | 29.2 | 53.8 | 5.38 | 87630 | 1.052972e-05 | 1.052972e-07
1140 | 77.3 | 29.4 | 47.9 | 4.79 | 91470 | 6.298715e-06 | 6.298715e-08
1140 | 66 | 29.7 | 36.3 | 3.63 | 259260 | 5.305087e-06 | 5.305087e-08
1140 | 57.3 | 29.1 | 28.2 | 2.82 | 161835 | 7.738616e-06 | 7.738616e-08
1140 | 32.5 | 29.3 | 3.2 | 0.32 | 439485 | 2.456013e-05 | 2.456013e-07
1140 | 96.7 | 28.8 | 67.9 | 6.79 | 161835
1140 | 44.3 | 28.8 | 15.5 | 1.55 | 165225 | 4.434494e-05 | 4.434494e-07
1140 | 31.3 | 29.5 | 1.8 | 0.18 | 179850 | 5.937806e-05 | 5.937806e-07
1140 | 97.2 | 29.6 | 67.6 | 6.76
1140 | 35.6 | 28.8 | 6.8 | 0.68 | 255060 | 4.466227e-05 | 4.466227e-07
1140 | 31.7 | 28.7 | 3 | 0.3 | 169665 | 2.392255e-05 | 2.392255e-07
1140 | 82.9 | 28 | 54.9 | 5.49
1140 | 75.5 | 28.7 | 46.8 | 4.68 | 612660 | 1.292341e-06 | 1.292341e-08
1140 | 37.7 | 28.4 | 9.3 | 0.93 | 171195 | 4.681626e-05 | 4.681626e-07
1140 | 93.3 | 28.8 | 64.5 | 6.45 | 161835 |  |  | 2.498624e-07
1263 | 91.6 | 29.4 | 62.2 | 6.22
1263 | 84.1 | 29.2 | 54.9 | 5.49 | 87615 | 7.06745e-06 | 7.06745e-08
1263 | 77.8 | 29.4 | 48.4 | 4.84 | 256920 | 2.432769e-06 | 2.432769e-08
1263 | 63.4 | 29.4 | 34 | 3.4 | 256920 | 6.817573e-06 | 6.817573e-08
1263 | 57 | 29.1 | 27.9 | 2.79 | 256920 | 3.817374e-06 | 3.817374e-08
1263 | 45.3 | 28.9 | 16.4 | 1.64 | 439470 | 5.996935e-06 | 5.996935e-08
1263 | 41.1 | 29.3 | 11.8 | 1.18 | 165240 | 9.881032e-06 | 9.881032e-08
1263 | 38.8 | 29.5 | 9.3 | 0.93 | 179880 | 6.564945e-06 | 6.564945e-08
1263 | 95.5 | 28.4 | 67.1 | 6.71
1263 | 76.1 | 28.7 | 47.4 | 4.74 | 255030 | 6.759623e-06 | 6.759623e-08
1263 | 66.3 | 28.1 | 38.2 | 3.82 | 169680 | 6.307768e-06 | 6.307768e-08
1263 | 47.5 | 28.6 | 18.9 | 1.89 | 612690 | 5.696553e-06 | 5.696553e-08
1263 | 43.8 | 28.5 | 15.3 | 1.53 | 171210 | 6.121682e-06 | 6.121682e-08 | 6.133064e-08
1292 | 90 | 28.1 | 61.9 | 6.19
1292 | 84.1 | 27.7 | 56.4 | 5.64 | 87630 | 5.266839e-06 | 5.266839e-08
1292 | 79.4 | 28 | 51.4 | 5.14 | 91650 | 5.023914e-06 | 5.023914e-08
1292 | 68.1 | 28.6 | 39.5 | 3.95 | 259050 | 5.042092e-06 | 5.042092e-08
1292 | 61.9 | 27.6 | 34.3 | 3.43 | 161880 | 4.324996e-06 | 4.324996e-08
1292 | 50.4 | 27.8 | 22.6 | 2.26 | 439410 | 4.709245e-06 | 4.709245e-08
1292 | 47.6 | 28 | 19.6 | 1.96 | 165240 | 4.275024e-06 | 4.275024e-08
1292 | 44 | 27.9 | 16.1 | 1.61 | 209940 | 4.647438e-06 | 4.647438e-08
1292 | 40.6 | 28 | 12.6 | 1.26 | 225000 | 5.403588e-06 | 5.403588e-08
1292 | 39 | 27.7 | 11.3 | 1.13 | 169755 | 3.181731e-06 | 3.181731e-08
1292 | 81.2 | 27.4 | 53.8 | 5.38
1292 | 71.7 | 27.7 | 44 | 4.4 | 171180 | 5.826474e-06 | 5.826474e-08 | 4.770134e-08
1294 | 92.9 | 23.5
1794 | 99.4 | 30.4 | 69 | 6.9
1797 | 98 | 30.5 | 67.5 | 6.75 | 87600 | 1.244468e-06 | 1.244468e-08
1797 | 97.2 | 30.5 | 66.7 | 6.67 | 91710 | 6.448187e-07 | 6.448187e-09
1797 | 94.1 | 31 | 63.1 | 6.31 | 259035 | 1.062411e-06 | 1.062411e-08
1797 | 91.8 | 30.2 | 61.6 | 6.16 | 161865 | 7.372325e-07 | 7.372325e-09
1797 | 86.7 | 29.9 | 56.8 | 5.68 | 439440 | 9.156715e-07 | 9.156715e-09
1797 | 82.8 | 30.4 | 52.4 | 5.24 | 165240 | 2.420258e-06 | 2.420258e-08
1797 | 80.2 | 30.5 | 49.7 | 4.97 | 179955 | 1.458099e-06 | 1.458099e-08
1797 | 69.8 | 30.6 | 39.2 | 3.92 | 255000 | 4.616266e-06 | 4.616266e-08
1797 | 63.5 | 30.5 | 33 | 3.3 | 169725 | 5.031428e-06 | 5.031428e-08
1797 | 47.7 | 30.3 | 17.4 | 1.74 | 612630 | 5.181897e-06 | 5.181897e-08
1797 | 46.4 | 30.6 | 15.8 | 1.58 | 171210 | 2.79448e-06 | 2.79448e-08 | 2.373366e-08
1835 | 92.6 | 28.8 | 63.8 | 6.38
1835 | 85.2 | 28.4 | 56.8 | 5.68 | 87600 | 6.580316e-06 | 6.580316e-08
1835 | 78.2 | 28.5 | 49.7 | 4.97 | 91620 | 7.228942e-06 | 7.228942e-08
1835 | 62.3 | 28.1 | 34.2 | 3.42 | 259065 | 7.156294e-06 | 7.156294e-08
1835 | 54.8 | 28.1 | 26.7 | 2.67 | 161955 | 7.581785e-06 | 7.581785e-08
1835 | 42.5 | 27.6 | 14.9 | 1.49 | 439170 | 6.587835e-06 | 6.587835e-08
1835 | 39.2 | 28.3 | 10.9 | 1.09 | 165330 | 9.378142e-06 | 9.378142e-08
1835 | 36.7 | 27.9 | 8.8 | 0.88 | 179820 | 5.903097e-06 | 5.903097e-08
1835 | 34.2 | 27.7 | 6.5 | 0.65 | 255000 | 5.892666e-06 | 5.892666e-08
1835 | 33.1 | 27.9 | 5.2 | 0.52 | 169860 | 6.515907e-06 | 6.515907e-08
1835 | 82.4 | 28.2 | 54.2 | 5.42
1835 | 66.7 | 27.6 | 39.1 | 3.91 | 171255 | 9.458e-06 | 9.458e-08 | 7.228298e-08
1840 | 92.4 | 27 | 65.4 | 6.54
1840 | 85 | 26.8 | 58.2 | 5.82 | 87600 | 6.604099e-06 | 6.604099e-08
1840 | 78.7 | 26.5 | 52.2 | 5.22 | 91680 | 5.886368e-06 | 5.886368e-08
1840 | 63.8 | 28.1 | 35.7 | 3.57 | 259050 | 7.27451e-06 | 7.27451e-08
1840 | 57.1 | 26.5 | 30.6 | 3.06 | 161880 | 4.723174e-06 | 4.723174e-08
1840 | 44.7 | 26.1 | 18.6 | 1.86 | 439410 | 5.619532e-06 | 5.619532e-08
1840 | 41.8 | 26.3 | 15.5 | 1.55 | 165300 | 5.47075e-06 | 5.47075e-08
1840 | 38.3 | 26.6 | 11.7 | 1.17 | 179880 | 7.755203e-06 | 7.755203e-08
1840 | 35.6 | 26.7 | 8.9 | 0.89 | 254985 | 5.320887e-06 | 5.320887e-08
1840 | 34.2 | 26.8 | 7.4 | 0.74 | 169755 | 5.392911e-06 | 5.392911e-08
1840 | 89.3 | 26.1 | 63.2 | 6.32 | 161880
1840 | 55.4 | 26.5 | 28.9 | 2.89 | 612630 | 6.335006e-06 | 6.335006e-08
1840 | 49.5 | 26.4 | 23.1 | 2.31 | 171180 | 6.490738e-06 | 6.490738e-08 | 6.07938e-08
1851 | 87.2 | 31.3 | 55.9 | 5.59
1851 | 84.7 | 30.5 | 54.2 | 5.42 | 87600 | 1.748653e-06 | 1.748653e-08
1851 | 81.8 | 31.1 | 50.7 | 5.07 | 91710 | 3.610346e-06 | 3.610346e-08
1851 | 75.1 | 31 | 44.1 | 4.41 | 259320 | 2.667561e-06 | 2.667561e-08
1851 | 71.9 | 30.8 | 41.1 | 4.11 | 161580 | 2.162645e-06 | 2.162645e-08
1851 | 62.9 | 30.7 | 32.2 | 3.22 | 439425 | 2.754615e-06 | 2.754615e-08
1851 | 60.6 | 30.8 | 29.8 | 2.98 | 165255 | 2.324843e-06 | 2.324843e-08
1851 | 57.7 | 30.7 | 27 | 2.7 | 179940 | 2.719855e-06 | 2.719855e-08
1851 | 54.5 | 31.2 | 23.3 | 2.33 | 255000 | 2.866754e-06 | 2.866754e-08
1851 | 51.9 | 30.6 | 21.3 | 2.13 | 169740 | 2.622491e-06 | 2.622491e-08
1851 | 47.1 | 30.8 | 16.3 | 1.63 | 612630 | 2.166084e-06 | 2.166084e-08
1851 | 45.6 | 30.8 | 14.8 | 1.48 | 171210 | 2.79673e-06 | 2.79673e-08 | 2.585507e-08
1900 | 100 | 28.1 | 71.9 | 7.19
1900 | 98.8 | 27.9 | 70.9 | 7.09 | 87645 | 7.926171e-07 | 7.926171e-09
1900 | 97.6 | 28.2 | 69.4 | 6.94 | 91650 | 1.157256e-06 | 1.157256e-08
1900 | 93.7 | 28.2 | 65.5 | 6.55 | 259050 | 1.107393e-06 | 1.107393e-08
1900 | 91.9 | 27.8 | 64.1 | 6.41 | 161880 | 6.620006e-07 | 6.620006e-09
1900 | 86.3 | 27.7 | 58.6 | 5.86 | 439410 | 1.01263e-06 | 1.01263e-08
1900 | 84.4 | 27.8 | 56.6 | 5.66 | 165255 | 1.042265e-06 | 1.042265e-08
1900 | 82.2 | 27.8 | 54.4 | 5.44 | 179940 | 1.0928e-06 | 1.0928e-08
1900 | 78.8 | 27.7 | 51.1 | 5.11 | 255000 | 1.217236e-06 | 1.217236e-08
1900 | 77.4 | 27.5 | 49.9 | 4.99 | 169755 | 6.943356e-07 | 6.943356e-09
1900 | 72.2 | 28.1 | 44.1 | 4.41 | 612630 | 1.000381e-06 | 1.000381e-08
1900 | 71 | 27.3 | 43.7 | 4.37 | 171180 | 2.640141e-07 | 2.640141e-09 | 9.129935e-09
131A | 99.5 | 29.5 | 70 | 7
131A | 95.5 | 29.4 | 66.1 | 6.61 | 87630 | 3.244773e-06 | 3.244773e-08
131A | 91.7 | 29.5 | 62.2 | 6.22 | 91470 | 3.297652e-06 | 3.297652e-08
131A | 83.1 | 29.9 | 53.2 | 5.32 | 259260 | 2.990169e-06 | 2.990169e-08
131A | 78 | 29.2 | 48.8 | 4.88 | 161850 | 2.645581e-06 | 2.645581e-08
131 A | 65.7 | 29.4 | 36.3 | 3.63 | 439470 | 3.339765e-06 | 3.339765e-08
131 A | 62 | 29.2 | 32.8 | 3.28 | 165240 | 3.043395e-06 | 3.043395e-08
131 A | 58.7 | 29.8 | 28.9 | 2.89 | 179850 | 3.491082e-06 | 3.491082e-08
131 A | 54.1 | 29.2 | 24.9 | 2.49 | 255090 | 2.896664e-06 | 2.896664e-08
131 A | 51.6 | 29.7 | 21.9 | 2.19 | 169680 | 3.752773e-06 | 3.752773e-08
131 A | 45.3 | 29.1 | 16.2 | 1.62 | 612690 | 2.440578e-06 | 2.440578e-08
131 A | 43.3 | 29.2 | 14.1 | 1.41 | 171180 | 4.022834e-06 | 4.022834e-08 | 3.196842e-08
u-71 | 98.1 | 27.8 | 70.3 | 7.03
u-71 | 91.5 | 27.6 | 63.9 | 6.39 | 87630 | 5.402763e-06 | 5.402763e-08
u-71 | 85.2 | 27.7 | 57.5 | 5.75 | 91470 | 5.722649e-06 | 5.722649e-08
u-71 | 70.9 | 28.6 | 42.3 | 4.23 | 259260 | 5.873291e-06 | 5.873291e-08
u-71 | 62.8 | 27.6 | 35.2 | 3.52 | 161835 | 5.631386e-06 | 5.631386e-08
u-71 | 48 | 28 | 20 | 2 | 439485 | 6.380096e-06 | 6.380096e-08
u-71 | 43.6 | 28.3 | 15.3 | 1.53 | 165240 | 8.040923e-06 | 8.040923e-08
u-71 | 39.4 | 28.3 | 11.1 | 1.11 | 179850 | 8.850166e-06 | 8.850166e-08
u-71 | 36.3 | 27.9 | 8.4 | 0.84 | 255090 | 5.419336e-06 | 5.419336e-08
u-71 | 34 | 28.1 | 5.9 | 0.59 | 169680 | 1.032688e-05 | 1.032688e-07
u-71 | 87.4 | 27.9 | 59.5 | 5.95
u-71 | 71 | 28 | 43 | 4.3 | 171195 | 9.409679e-06 | 9.409679e-08 | 7.105717e-08
162 | 92.8 | 23.9 | 68.9 | 6.89
162 | 92.7 | 23.9 | 68.8 | 6.88 | 346080 | 2.081619e-08 | 2.081619e-10
162 | 92.5 | 24.1 | 68.4 | 6.84 | 168390 | 1.717523e-07 | 1.717523e-09
162 | 93.2 | 23.8 | 69.4 | 6.94
162 | 92.6 | 23.3 | 69.3 | 6.93 | 606960 | 1.178352e-08 | 1.178352e-10
162 | 92.7 | 23.6 | 69.1 | 6.91 | 174270 | 8.225897e-08 | 8.225897e-10
162 | 92.2 | 23.9 | 68.3 | 6.83 | 178800 | 3.23037e-07 | 3.23037e-09
162 | 92.9 | 23.7 | 69.2 | 6.92 | 87630
162 | 92.1 | 23.7 | 68.4 | 6.84 | 176580 | 3.266229e-07 | 3.266229e-09
162 | 92.2 | 23.3 | 68.9 | 6.89 | 173640
162 | 92.7 | 23.7 | 69 | 6.9 | 252150
162 | 92.2 | 23.5 | 68.7 | 6.87 | 172200 | 1.255066e-07 | 1.255066e-09
162 | 91.8 | 23.5 | 68.3 | 6.83 | 525630 | 5.510261e-08 | 5.510261e-10
162 | 91.7 | 23.5 | 68.2 | 6.82 | 254595 | 2.854495e-08 | 2.854495e-10
162 | 91.5 | 24.2 | 67.3 | 6.73 | 255645 | 2.577413e-07 | 2.577413e-09 | 1.403166e-09
194 | 87.5 | 30.2 | 57.3 | 5.73
194 | 65.6 | 30 | 35.6 | 3.56 | 346110 | 6.82077e-06 | 6.82077e-08
194 | 58.3 | 30.3 | 28 | 2.8 | 168390 | 7.07346e-06 | 7.07346e-08
194 | 45.7 | 30.2 | 15.5 | 1.55 | 428790 | 6.84057e-06 | 6.84057e-08
194 | 39.2 | 28.5 | 10.7 | 1.07 | 260730 | 7.050042e-06 | 7.050042e-08
194 | 38.1 | 29 | 9.1 | 0.91 | 81780 | 9.823525e-06 | 9.823525e-08
194 | 85.9 | 28.3 | 57.6 | 5.76
194 | 65.4 | 29.8 | 35.6 | 3.56 | 264390 | 9.026959e-06 | 9.026959e-08
194 | 55.2 | 30 | 25.2 | 2.52 | 174270 | 9.833524e-06 | 9.833524e-08
194 | 48.1 | 29.8 | 18.3 | 1.83 | 178770 | 8.876864e-06 | 8.876864e-08
194 | 42 | 30 | 12 | 1.2 | 254625 | 8.220294e-06 | 8.220294e-08
194 | 38.6 | 29.9 | 8.7 | 0.87 | 176535 | 9.035346e-06 | 9.035346e-08
194 | 36.3 | 29.8 | 6.5 | 0.65 | 176535 | 8.19069e-06 | 8.19069e-08
194 | 93 | 28.9 | 64.1 | 6.41
194 | 65.8 | 29.4 | 36.4 | 3.64 | 252300 | 1.112463e-05 | 1.112463e-07
194 | 53.8 | 29.3 | 24.5 | 2.45 | 172140 | 1.140724e-05 | 1.140724e-07
194 | 38.8 | 28.2 | 10.6 | 1.06 | 525570 | 7.906811e-06 | 7.906811e-08
194 | 85 | 27.7 | 57.3 | 5.73
194 | 56.1 | 29.5 | 26.6 | 2.66 | 254475 | 1.495727e-05 | 1.495727e-07
194 | 43.2 | 29.7 | 13.5 | 1.35 | 255825 | 1.314953e-05 | 1.314953e-07 | 9.333595e-08
450 | 92 | 31.2 | 60.8 | 6.08
450 | 88 | 31.5 | 56.5 | 5.65 | 346140 | 1.051054e-06 | 1.051054e-08
450 | 86.5 | 31.4 | 55.1 | 5.51 | 168390 | 7.390639e-07 | 7.390639e-09
450 | 82.2 | 32.1 | 50.1 | 5.01 | 428805 | 1.100357e-06 | 1.100357e-08
450 | 76.9 | 31.2 | 45.7 | 4.57 | 606945 | 7.511993e-07 | 7.511993e-09
450 | 75.3 | 31.7 | 43.6 | 4.36 | 174270 | 1.338866e-06 | 1.338866e-08
450 | 73.1 | 31.1 | 42 | 4.2 | 178770 | 1.037323e-06 | 1.037323e-08
450 | 71.6 | 31.4 | 40.2 | 4.02 | 254640 | 8.532085e-07 | 8.532085e-09
450 | 70.2 | 31.4 | 38.8 | 3.88 | 176520 | 9.960111e-07 | 9.960111e-09
450 | 69.1 | 30.9 | 38.2 | 3.82 | 173490 | 4.455604e-07 | 4.455604e-09
450 | 68.1 | 30.9 | 37.2 | 3.72 | 252330 | 5.214311e-07 | 5.214311e-09
450 | 66.3 | 31 | 35.3 | 3.53 | 172155 | 1.510453e-06 | 1.510453e-08
450 | 84.1 | 29 | 55.1 | 5.51
450 | 60.7 | 30.6 | 30.1 | 3.01 | 254565 | 1.178064e-05 | 1.178064e-07
450 | 58.8 | 31.2 | 27.6 | 2.76 | 255825 | 1.681144e-06 | 1.681144e-08 | 1.831254e-08
526 | 94 | 27 | 67 | 6.7
526 | 94.3 | 27.2 | 67.1 | 6.71
526 | 93 | 27.1 | 65.9 | 6.59 | 168375 | 5.315883e-07 | 5.315883e-09
526 | 92.1 | 27.2 | 64.9 | 6.49 | 428790 | 1.768755e-07 | 1.768755e-09
526 | 90.2 | 27 | 63.2 | 6.32 | 606945 | 2.16914e-07 | 2.16914e-09
526 | 89.7 | 26.9 | 62.8 | 6.28 | 174270 | 1.807091e-07 | 1.807091e-09
526 | 88.9 | 26.8 | 62.1 | 6.21 | 178800 | 3.109455e-07 | 3.109455e-09
526 | 88.6 | 27.1 | 61.5 | 6.15 | 254580 | 1.891575e-07 | 1.891575e-09
526 | 88.3 | 26.7 | 61.6 | 6.16
526 | 87.6 | 26.6 | 61 | 6.1 | 173580 | 2.796895e-07 | 2.796895e-09
526 | 87 | 27 | 60 | 6 | 252240 | 3.250291e-07 | 3.250291e-09
526 | 86.7 | 27 | 59.7 | 5.97 | 172140 | 1.444302e-07 | 1.444302e-09
526 | 83.2 | 25.4 | 57.8 | 5.78 | 526650 | 3.046093e-07 | 3.046093e-09
526 | 84.2 | 26.7 | 57.5 | 5.75 | 253545 | 1.018004e-07 | 1.018004e-09
526 | 83.2 | 26.6 | 56.6 | 5.66 | 255705 | 3.060119e-07 | 3.060119e-09 | 2.556467e-09
724 | 95.2 | 31.5 | 63.7 | 6.37
724 | 95.1 | 31.4 | 63.7 | 6.37 | 346110
724 | 93.5 | 31.7 | 61.8 | 6.18 | 168390 | 8.919457e-07 | 8.919457e-09
724 | 92.4 | 31.8 | 60.6 | 6.06 | 428790 | 2.268197e-07 | 2.268197e-09
724 | 92 | 31.8 | 60.2 | 6.02 | 606945 | 5.41199e-08 | 5.41199e-10
724 | 91.2 | 31.7 | 59.5 | 5.95 | 174255 | 3.329165e-07 | 3.329165e-09
724 | 90.8 | 31.6 | 59.2 | 5.92 | 178800 | 1.402218e-07 | 1.402218e-09
724 | 90.1 | 31.7 | 58.4 | 5.84 | 254580 | 2.650799e-07 | 2.650799e-09
724 | 89.7 | 31.7 | 58 | 5.8 | 176580 | 1.93054e-07 | 1.93054e-09
724 | 88.8 | 31.7 | 57.1 | 5.71 | 173550 | 4.469543e-07 | 4.469543e-09
724 | 88.5 | 32 | 56.5 | 5.65 | 252270 | 2.076936e-07 | 2.076936e-09
724 | 88 | 31.8 | 56.2 | 5.62 | 172140 | 1.53401e-07 | 1.53401e-09
724 | 86.8 | 31.6 | 55.2 | 5.52 | 525630 | 1.694174e-07 | 1.694174e-09
724 | 86.4 | 31.6 | 54.8 | 5.48 | 254550 | 1.417124e-07 | 1.417124e-09
724 | 86.1 | 31.9 | 54.2 | 5.42 | 255720 | 2.135385e-07 | 2.135385e-09 | 2.64375e-09
850 | 95.8 | 25.6 | 70.2 | 7.02
850 | 95 | 25.1 | 69.9 | 6.99 | 346155 | 6.136558e-08 | 6.136558e-10
850 | 94.3 | 25.7 | 68.6 | 6.86 | 168345 | 5.53118e-07 | 5.53118e-09
850 | 93.2 | 25.7 | 67.5 | 6.75 | 428850 | 1.869607e-07 | 1.869607e-09
850 | 89.6 | 25.3 | 64.3 | 6.43 | 606945 | 3.969011e-07 | 3.969011e-09
850 | 89.7 | 25.5 | 64.2 | 6.42 | 174255 | 4.430201e-08 | 4.430201e-10
850 | 88.4 | 25.1 | 63.3 | 6.33 | 178770 | 3.917027e-07 | 3.917027e-09
850 | 87.8 | 25.6 | 62.2 | 6.22 | 254640 | 3.414642e-07 | 3.414642e-09
850 | 86.9 | 25.7 | 61.2 | 6.12 | 176520 | 4.5542e-07 | 4.5542e-09
850 | 86 | 25.4 | 60.6 | 6.06 | 173490 | 2.816727e-07 | 2.816727e-09
850 | 85.2 | 25.3 | 59.9 | 5.99 | 252330 | 2.283803e-07 | 2.283803e-09
850 | 84.5 | 25.3 | 59.2 | 5.92 | 172170 | 3.386456e-07 | 3.386456e-09
850 | 84.8 | 23.6 | 61.2 | 6.12
850 | 84.9 | 25.3 | 59.6 | 5.96 | 254490 | 5.163205e-07 | 5.163205e-09
850 | 83.8 | 25.7 | 58.1 | 5.81 | 255900 | 4.9406e-07 | 4.9406e-09 | 3.300241e-09
922 | 91.8 | 30.1 | 61.7 | 6.17
922 | 38.5 | 29.8 | 8.7 | 0.87 | 346110 | 2.807329e-05 | 2.807329e-07
922 | 94.8 | 30.1 | 64.7 | 6.47
922 | 52.9 | 32.2 | 20.7 | 2.07 | 78360 | 7.213569e-05 | 7.213569e-07
922 | 43.4 | 30.6 | 12.8 | 1.28 | 89970 | 2.650011e-05 | 2.650011e-07
922 | 38.7 | 30 | 8.7 | 0.87 | 83070 | 2.305484e-05 | 2.305484e-07
922 | 91.5 | 30 | 61.5 | 6.15
922 | 63.3 | 24.9 | 38.4 | 3.84 | 98100 | 2.381304e-05 | 2.381304e-07
922 | 94.7 | 30.1 | 64.6 | 6.46
922 | 50.6 | 30 | 20.6 | 2.06 | 247530 | 2.290187e-05 | 2.290187e-07
922 | 47.7 | 29.8 | 17.9 | 1.79 | 90510 | 7.698953e-06 | 7.698953e-08
922 | 46.2 | 27.1 | 19.1 | 1.91
922 | 43.8 | 28 | 15.8 | 1.58 | 163740 | 5.745724e-06 | 5.745724e-08
922 | 96.1 | 29.5 | 66.6 | 6.66
922 | 80.5 | 26.8 | 53.7 | 5.37 | 92310 | 1.156804e-05 | 1.156804e-07
922 | 75.8 | 30 | 45.8 | 4.58 | 81930 | 9.633582e-06 | 9.633582e-08
922 | 64.7 | 29.7 | 35 | 3.5 | 178740 | 7.462922e-06 | 7.462922e-08
922 | 53 | 30 | 23 | 2.3 | 254700 | 8.176188e-06 | 8.176188e-08
922 | 47.3 | 28.5 | 18.8 | 1.88 | 176490 | 5.66673e-06 | 5.66673e-08
922 | 43.1 | 29.7 | 13.4 | 1.34 | 173400 | 9.685506e-06 | 9.685506e-08
922 | 40.3 | 29.5 | 10.8 | 1.08 | 252420 | 4.238628e-06 | 4.238628e-08
922 | 37.9 | 29.4 | 8.5 | 0.85 | 172110 | 6.90152e-06 | 6.90152e-08
922 | 90.3 | 29.6 | 60.7 | 6.07
922 | 50.3 | 28 | 22.3 | 2.23 | 525390 | 9.453417e-06 | 9.453417e-08
922 | 41 | 29.2 | 11.8 | 1.18 | 254520 | 1.240365e-05 | 1.240365e-07
922 | 94.8 | 29.5 | 65.3 | 6.53
922 | 63.7 | 29.5 | 34.2 | 3.42 | 255960 | 1.253306e-05 | 1.253306e-07 | 1.619193e-07
1140 | 98.5 | 29.2 | 69.3 | 6.93
1140 | 83.5 | 29.1 | 54.4 | 5.44 | 346170 | 3.468586e-06 | 3.468586e-08
1140 | 77.6 | 29.8 | 47.8 | 4.78 | 168330 | 3.81108e-06 | 3.81108e-08
1140 | 68 | 29.4 | 38.6 | 3.86 | 428850 | 2.472463e-06 | 2.472463e-08
1140 | 59 | 28.5 | 30.5 | 3.05 | 606960 | 1.924685e-06 | 1.924685e-08
1140 | 56.3 | 29.1 | 27.2 | 2.72 | 174240 | 3.259689e-06 | 3.259689e-08
1140 | 54 | 29.1 | 24.9 | 2.49 | 178740 | 2.451672e-06 | 2.451672e-08
1140 | 51.9 | 29.4 | 22.5 | 2.25 | 254700 | 1.973727e-06 | 1.973727e-08
1140 | 49.8 | 29.4 | 20.4 | 2.04 | 176490 | 2.7536e-06 | 2.7536e-08
1140 | 48.4 | 29.3 | 19.1 | 1.91 | 173400 | 1.8835e-06 | 1.8835e-08
1140 | 46.5 | 29 | 17.5 | 1.75 | 252420 | 1.71911e-06 | 1.71911e-08
1140 | 44.7 | 29.1 | 15.6 | 1.56 | 172140 | 3.311564e-06 | 3.311564e-08
1140 | 41.9 | 28.3 | 13.6 | 1.36 | 525390 | 1.295262e-06 | 1.295262e-08
1140 | 41 | 28.7 | 12.3 | 1.23 | 254595 | 1.957359e-06 | 1.957359e-08
1140 | 39.6 | 28.3 | 11.3 | 1.13 | 255945 | 1.643286e-06 | 1.643286e-08 | 2.423256e-08
1797 | 90.2 | 29.7 | 60.5 | 6.05
1797 | 86.4 | 29.6 | 56.8 | 5.68 | 346110 | 9.043683e-07 | 9.043683e-09
1797 | 84.7 | 29.6 | 55.1 | 5.51 | 168390 | 8.950507e-07 | 8.950507e-09
1797 | 81 | 29.5 | 51.5 | 5.15 | 428790 | 7.815873e-07 | 7.815873e-09
1797 | 75.1 | 29.2 | 45.9 | 4.59 | 606960 | 9.40719e-07 | 9.40719e-09
1797 | 73.2 | 29.4 | 43.8 | 4.38 | 174270 | 1.332893e-06 | 1.332893e-08
1797 | 70.3 | 29.3 | 41 | 4.1 | 178770 | 1.832893e-06 | 1.832893e-08
1797 | 68.1 | 29.6 | 38.5 | 3.85 | 254610 | 1.22561e-06 | 1.22561e-08
1797 | 66.9 | 29.4 | 37.5 | 3.75 | 176550 | 7.393591e-07 | 7.393591e-09
1797 | 65 | 29 | 36 | 3.6 | 173520 | 1.16688e-06 | 1.16688e-08
1797 | 63.3 | 29.3 | 34 | 3.4 | 252300 | 1.123685e-06 | 1.123685e-08
1797 | 61.9 | 29.2 | 32.7 | 3.27 | 172140 | 1.123317e-06 | 1.123317e-08
1797 | 58.1 | 27.4 | 30.7 | 3.07 | 525660 | 5.955135e-07 | 5.955135e-09
1797 | 55.3 | 29.6 | 25.7 | 2.57 | 254460 | 3.465171e-06 | 3.465171e-08
1797 | 54.1 | 29.6 | 24.5 | 2.45 | 255810 | 9.271594e-07 | 9.271594e-09 | 1.218158e-08
1851 | 93.4 | 29.7 | 63.7 | 6.37
1851 | 86.4 | 29.4 | 57 | 5.7 | 346080 | 1.592756e-06 | 1.592756e-08
1851 | 83.4 | 29.9 | 53.5 | 5.35 | 168420 | 1.866247e-06 | 1.866247e-08
1851 | 76.6 | 29.4 | 47.2 | 4.72 | 428790 | 1.449258e-06 | 1.449258e-08
1851 | 67.7 | 29.2 | 38.5 | 3.85 | 606960 | 1.664902e-06 | 1.664902e-08
1851 | 65.1 | 29.7 | 35.4 | 3.54 | 198270 | 2.100037e-06 | 2.100037e-08
1851 | 63.1 | 29.6 | 33.5 | 3.35 | 154770 | 1.767948e-06 | 1.767948e-08
1851 | 61 | 29.2 | 31.8 | 3.18 | 254610 | 1.014542e-06 | 1.014542e-08
1851 | 58.5 | 28.3 | 30.2 | 3.02 | 176550 | 1.450336e-06 | 1.450336e-08
1851 | 56.1 | 29.5 | 26.6 | 2.66 | 173520 | 3.628264e-06 | 3.628264e-08
1851 | 53.7 | 29.4 | 24.3 | 2.43 | 252300 | 1.777871e-06 | 1.777871e-08
1851 | 52.7 | 29.3 | 23.4 | 2.34 | 172140 | 1.087441e-06 | 1.087441e-08
1851 | 46.1 | 29.7 | 16.4 | 1.64 | 780135 | 2.259936e-06 | 2.259936e-08
1851 | 44.9 | 29.5 | 15.4 | 1.54 | 255795 | 1.219932e-06 | 1.219932e-08 | 1.759959e-08
1900 | 92.3 | 28.1 | 64.2 | 6.42
1900 | 89.2 | 29.5 | 59.7 | 5.97 | 346110 | 1.041429e-06 | 1.041429e-08
1900 | 87.4 | 29.3 | 58.1 | 5.81 | 168390 | 8.001967e-07 | 8.001967e-09
1900 | 84.1 | 29.6 | 54.5 | 5.45 | 428790 | 7.399105e-07 | 7.399105e-09
1900 | 78.5 | 29.3 | 49.2 | 4.92 | 606960 | 8.360404e-07 | 8.360404e-09
1900 | 76.9 | 29.2 | 47.7 | 4.77 | 174255 | 8.813098e-07 | 8.813098e-09
1900 | 75.2 | 29.2 | 46 | 4.6 | 178785 | 1.006787e-06 | 1.006787e-08
1900 | 72.8 | 29.1 | 43.7 | 4.37 | 254595 | 9.99292e-07 | 9.99292e-09
1900 | 71.5 | 29.1 | 42.4 | 4.24 | 176565 | 8.483601e-07 | 8.483601e-09
1900 | 70.6 | 29.1 | 41.5 | 4.15 | 173520 | 6.132808e-07 | 6.132808e-09
1900 | 67.7 | 29 | 38.7 | 3.87 | 252300 | 1.373266e-06 | 1.373266e-08
1900 | 65.9 | 29.2 | 36.7 | 3.67 | 172140 | 1.52894e-06 | 1.52894e-08
1900 | 62.8 | 27.8 | 35 | 3.5 | 525630 | 4.475512e-07 | 4.475512e-09
1900 | 58.9 | 29.2 | 29.7 | 2.97 | 254535 | 3.199705e-06 | 3.199705e-08
1900 | 58 | 29.1 | 28.9 | 2.89 | 255750 | 5.295603e-07 | 5.295603e-09 | 1.060402e-08
131A | 93.9 | 30.1 | 63.8 | 6.38
131A | 78 | 30 | 48 | 4.8 | 346095 | 4.07801e-06 | 4.07801e-08
131A | 70.5 | 30 | 40.5 | 4.05 | 168375 | 5.004895e-06 | 5.004895e-08
131A | 55.6 | 30.1 | 25.5 | 2.55 | 428790 | 5.351367e-06 | 5.351367e-08
131A | 48.8 | 28.3 | 20.5 | 2.05 | 260640 | 4.153383e-06 | 4.153383e-08
131A | 46.4 | 28.4 | 18 | 1.8 | 81840 | 7.882008e-06 | 7.882008e-08
131A | 40.9 | 29.9 | 11 | 1.1 | 264480 | 9.235796e-06 | 9.235796e-08
131A | 39.4 | 29.4 | 10 | 1 | 92100 | 5.132883e-06 | 5.132883e-08
131A | 90.6 | 28.2 | 62.4 | 6.24
131A | 83.2 | 30.1 | 53.1 | 5.31 | 82110 | 9.748949e-06 | 9.748949e-08
131A | 69.6 | 29.9 | 39.7 | 3.97 | 178800 | 8.067649e-06 | 8.067649e-08
131A | 54.1 | 29.7 | 24.4 | 2.44 | 254580 | 9.483736e-06 | 9.483736e-08
131A | 45.5 | 29.8 | 15.7 | 1.57 | 176580 | 1.238518e-05 | 1.238518e-07
131a | 39.7 | 29.7 | 10 | 1 | 173580 | 1.288936e-05 | 1.288936e-07
131a | 93.1 | 29.2 | 63.9 | 6.39
131a | 57.3 | 29.8 | 27.5 | 2.75 | 252195 | 1.658217e-05 | 1.658217e-07
131a | 45.1 | 29.6 | 15.5 | 1.55 | 170355 | 1.669335e-05 | 1.669335e-07
131a | 97 | 29.2 | 67.8 | 6.78
131a | 42.1 | 28.2 | 13.9 | 1.39 | 525600 | 1.49543e-05 | 1.49543e-07
131A | 35 | 29.3 | 5.7 | 0.57 | 254580 | 1.736765e-05 | 1.736765e-07
131A | 92 | 29.7 | 62.3 | 6.23
131A | 51.8 | 30.2 | 21.6 | 2.16 | 255645 | 2.055182e-05 | 2.055182e-07 | 1.05625e-07
u-71 | 98.7 | 26.3 | 72.4 | 7.24
u-71 | 72 | 26.4 | 45.6 | 4.56 | 346170 | 6.623916e-06 | 6.623916e-08
u-71 | 62.5 | 26.6 | 35.9 | 3.59 | 168330 | 7.047379e-06 | 7.047379e-08
u-71 | 46.7 | 26.3 | 20.4 | 2.04 | 431130 | 6.502456e-06 | 6.502456e-08
u-71 | 39.9 | 24.7 | 15.2 | 1.52 | 260730 | 5.597468e-06 | 5.597468e-08
u-71 | 37.9 | 28.9 | 9 | 0.9 | 81720 | 3.180851e-05 | 3.180851e-07
u-71 | 92.3 | 25.4 | 66.9 | 6.69 | 346095
u-71 | 67 | 26.4 | 40.6 | 4.06 | 264450 | 9.36728e-06 | 9.36728e-08
u-71 | 43.5 | 26.7 | 16.8 | 1.68 | 174240 | 2.511852e-05 | 2.511852e-07
u-71 | 34 | 26 | 8 | 0.8 | 178740 | 2.058862e-05 | 2.058862e-07
u-71 | 99.1 | 25.7 | 73.4 | 7.34 | 346095
u-71 | 50.8 | 26.1 | 24.7 | 2.47 | 254655 | 2.121317e-05 | 2.121317e-07
u-71 | 38.3 | 25.8 | 12.5 | 1.25 | 176505 | 1.9139e-05 | 1.9139e-07
U-71 | 31.7 | 26 | 5.7 | 0.57 | 173400 | 2.246195e-05 | 2.246195e-07
U-71 | 96 | 25.7 | 70.3 | 7.03
U-71 | 42.8 | 25.7 | 17.1 | 1.71 | 252390 | 2.778208e-05 | 2.778208e-07
U-71 | 32.5 | 25.6 | 6.9 | 0.69 | 172140 | 2.615013e-05 | 2.615013e-07
U-71 | 91.6 | 25.8 | 65.8 | 6.58
U-71 | 34.7 | 24.2 | 10.5 | 1.05 | 525390 | 1.732582e-05 | 1.732582e-07
U-71 | 92.3 | 24.3 | 68 | 6.8
u-71 | 40.8 | 25.5 | 15.3 | 1.53 | 254490 | 2.907229e-05 | 2.907229e-07
u-71 | 84.9 | 25.4 | 59.5 | 5.95
u-71 | 36.8 | 25.8 | 11 | 1.1 | 255810 | 3.273086e-05 | 3.273086e-07 | 1.928309e-07
13 | 99 | 30 | 69 | 6.9
13 | 98 | 29.5 | 68.5 | 6.85 | 96330 | 3.74472e-07 | 3.74472e-09
13 | 97.7 | 29.6 | 68.1 | 6.81 | 164010 | 1.771136e-07 | 1.771136e-09
13 | 96.4 | 29.8 | 66.6 | 6.66 | 262950 | 4.201265e-07 | 4.201265e-09
13 | 91 | 31.4 | 59.6 | 5.96 | 262590 | 2.097578e-06 | 2.097578e-08
13 | 67 | 29.8 | 37.2 | 3.72 | 234630 | 9.964115e-06 | 9.964115e-08
13 | 51.8 | 30 | 21.8 | 2.18 | 338100 | 7.839746e-06 | 7.839746e-08
162 | 99.1 | 23.8 | 75.3 | 7.53
162 | 98.2 | 23.8 | 74.4 | 7.44 | 260310 | 2.291114e-07 | 2.291114e-09
162 | 98 | 23.7 | 74.3 | 7.43 | 262650 | 2.539939e-08 | 2.539939e-10
162 | 97.8 | 24.5 | 73.3 | 7.33 | 262755 | 2.557885e-07 | 2.557885e-09
162 | 97 | 24 | 73 | 7.3 | 342645 | 5.936696e-08 | 5.936696e-10
162 | 96.4 | 23.7 | 72.7 | 7.27 | 338400 | 6.035922e-08 | 6.035922e-10
194 | 91.9 | 28.2 | 63.7 | 6.37
194 | 78.8 | 29.1 | 49.7 | 4.97 | 84240 | 1.461267e-05 | 1.461267e-07
194 | 69.7 | 29.1 | 40.6 | 4.06 | 87030 | 1.152585e-05 | 1.152585e-07
194 | 55.2 | 29.1 | 26.1 | 2.61 | 171540 | 1.277539e-05 | 1.277539e-07
194 | 44.1 | 29.1 | 15 | 1.5 | 260550 | 1.054412e-05 | 1.054412e-07
194 | 40.7 | 28.9 | 11.8 | 1.18 | 82770 | 1.437907e-05 | 1.437907e-07
194 | 38.9 | 28.6 | 10.3 | 1.03 | 91050 | 7.40626e-06 | 7.40626e-08
194 | 95.4 | 27.7 | 67.7 | 6.77
194 | 48.7 | 28.3 | 20.4 | 2.04 | 511500 | 1.163201e-05 | 1.163201e-07
194 | 44.7 | 28.5 | 16.2 | 1.62 | 96060 | 1.190295e-05 | 1.190295e-07
194 | 39.4 | 28.4 | 11 | 1.1 | 164280 | 1.168794e-05 | 1.168794e-07
194 | 91.3 | 28.5 | 62.8 | 6.28
194 | 58.6 | 28.4 | 30.2 | 3.02 | 262650 | 1.382555e-05 | 1.382555e-07
194 | 43.1 | 29.4 | 13.7 | 1.37 | 262710 | 1.492373e-05 | 1.492373e-07
194 | 91.8 | 30 | 61.8 | 6.18
194 | 51.3 | 29.2 | 22.1 | 2.21 | 342540 | 1.489022e-05 | 1.489022e-07
194 | 41.5 | 30 | 11.5 | 1.15 | 178065 | 1.819574e-05 | 1.819574e-07
194 | 91.9 | 29.4 | 62.5 | 6.25
194 | 65 | 28.7 | 36.3 | 3.63 | 260310 | 1.035308e-05 | 1.035308e-07 | 1.276104e-07
450 | 97 | 28.8 | 68.2 | 6.82
450 | 89.7 | 28.7 | 61 | 6.1 | 171240 | 3.231667e-06 | 3.231667e-08
450 | 83.8 | 28.4 | 55.4 | 5.54 | 171540 | 2.784304e-06 | 2.784304e-08
450 | 76.1 | 28.5 | 47.6 | 4.76 | 260550 | 2.888752e-06 | 2.888752e-08
450 | 72.3 | 27.9 | 44.4 | 4.44 | 173850 | 1.98552e-06 | 1.98552e-08
450 | 61.3 | 28.3 | 33 | 3.3 | 511515 | 2.877316e-06 | 2.877316e-08
450 | 59.8 | 28.4 | 31.4 | 3.14 | 96045 | 2.566613e-06 | 2.566613e-08
450 | 56.1 | 27.9 | 28.2 | 2.82 | 164310 | 3.24466e-06 | 3.24466e-08
450 | 52.9 | 28.3 | 24.6 | 2.46 | 262650 | 2.579153e-06 | 2.579153e-08
450 | 49.6 | 28.8 | 20.8 | 2.08 | 262740 | 3.167601e-06 | 3.167601e-08
450 | 45.4 | 28.5 | 16.9 | 1.69 | 342600 | 3.006104e-06 | 3.006104e-08
450 | 42.1 | 28.1 | 14 | 1.4 | 338460 | 2.758823e-06 | 2.758823e-08 | 2.82641e-08
526 | 96.8 | 27.8 | 69 | 6.9
526 | 96.4 | 28 | 68.4 | 6.84 | 171630 | 2.523979e-07 | 2.523979e-09
526 | 94.6 | 27.8 | 66.8 | 6.68 | 171240 | 6.855988e-07 | 6.855988e-09
526 | 92.6 | 27.7 | 64.9 | 6.49 | 260550 | 5.493113e-07 | 5.493113e-09
526 | 91.3 | 27.7 | 63.6 | 6.36 | 173790 | 5.774866e-07 | 5.774866e-09
526 | 88.2 | 28 | 60.2 | 6.02 | 511560 | 5.326999e-07 | 5.326999e-09
526 | 85.9 | 28 | 57.9 | 5.79 | 260310 | 7.422559e-07 | 7.422559e-09
526 | 84.2 | 27.6 | 56.6 | 5.66 | 262710 | 4.287376e-07 | 4.287376e-09
526 | 82 | 28.5 | 53.5 | 5.35 | 262680 | 1.063589e-06 | 1.063589e-08
526 | 79.7 | 27.7 | 52 | 5.2 | 342600 | 4.117109e-07 | 4.117109e-09
526 | 77.4 | 27.4 | 50 | 5 | 338310 | 5.750192e-07 | 5.750192e-09 | 5.818807e-09
724 | 98.8 | 28.6 | 70.2 | 7.02
724 | 97.4 | 28.7 | 68.7 | 6.87 | 260550 | 4.111748e-07 | 4.111748e-09
724 | 96.3 | 28.4 | 67.9 | 6.79 | 173820 | 3.342383e-07 | 3.342383e-09
724 | 94.2 | 28.8 | 65.4 | 6.54 | 511485 | 3.637806e-07 | 3.637806e-09
724 | 92.8 | 29 | 63.8 | 6.38 | 260235 | 4.720909e-07 | 4.720909e-09
724 | 91.5 | 29 | 62.5 | 6.25 | 262830 | 3.885009e-07 | 3.885009e-09
724 | 90.6 | 30 | 60.6 | 6.06 | 262665 | 5.82961e-07 | 5.82961e-09
724 | 88.8 | 29 | 59.8 | 5.98 | 342615 | 1.923868e-07 | 1.923868e-09
724 | 87.3 | 28.7 | 58.6 | 5.86 | 338310 | 2.971948e-07 | 2.971948e-09 | 3.80291e-09
850 | 97.2 | 28.2 | 69 | 6.9
850 | 96 | 27.5 | 68.5 | 6.85 | 171375 | 2.104909e-07 | 2.104909e-09
850 | 94.6 | 28 | 66.6 | 6.66 | 171525 | 8.13413e-07 | 8.13413e-09
850 | 92.5 | 27.8 | 64.7 | 6.47 | 260520 | 5.510485e-07 | 5.510485e-09
850 | 91.3 | 27.6 | 63.7 | 6.37 | 173820 | 4.444835e-07 | 4.444835e-09
850 | 87.8 | 27.6 | 60.2 | 6.02 | 511560 | 5.479329e-07 | 5.479329e-09
850 | 85.3 | 27.7 | 57.6 | 5.76 | 260310 | 8.41239e-07 | 8.41239e-09
850 | 83.4 | 27.4 | 56 | 5.6 | 262650 | 5.319914e-07 | 5.319914e-09
850 | 81 | 28.7 | 52.3 | 5.23 | 262740 | 1.29041e-06 | 1.29041e-08
850 | 78.5 | 27.7 | 50.8 | 5.08 | 342600 | 4.212962e-07 | 4.212962e-09
850 | 76.5 | 27.5 | 49 | 4.9 | 338310 | 5.28915e-07 | 5.28915e-09 | 6.181221e-09
881 | 100.8 | 29.7 | 71.1 | 7.11
881 | 99.6 | 30.2 | 69.4 | 6.94 | 260790 | 4.60272e-07 | 4.60272e-09
881 | 99.3 | 29.4 | 69.9 | 6.99 | 173400
881 | 98.6 | 29.6 | 69 | 6.9 | 511530 | 1.256571e-07 | 1.256571e-09
881 | 97.9 | 29.3 | 68.6 | 6.86 | 260340 | 1.107678e-07 | 1.107678e-09
881 | 97.4 | 29.2 | 68.2 | 6.82 | 262950 | 1.103097e-07 | 1.103097e-09
881 | 96.4 | 31 | 65.4 | 6.54 | 262650 | 7.916796e-07 | 7.916796e-09
881 | 94.8 | 29.5 | 65.3 | 6.53 | 342570 | 2.215577e-08 | 2.215577e-10
881 | 93.8 | 29.8 | 64 | 6.4 | 338100 | 2.950027e-07 | 2.950027e-09 | 2.736921e-09
922 | 94.8 | 29.3 | 65.5 | 6.55
922 | 64.4 | 29 | 35.4 | 3.54 | 84660 | 3.6051e-05 | 3.6051e-07
922 | 54.2 | 29.2 | 25 | 2.5 | 86940 | 1.984434e-05 | 1.984434e-07
922 | 46.3 | 30.3 | 16 | 1.6 | 79170 | 2.795988e-05 | 2.795988e-07
922 | 40.7 | 29.3 | 11.4 | 1.14 | 92280 | 1.821974e-05 | 1.821974e-07
922 | 91.2 | 28.4 | 62.8 | 6.28
922 | 48.3 | 28.6 | 19.7 | 1.97 | 260550 | 2.206989e-05 | 2.206989e-07
922 | 44.3 | 28.5 | 15.8 | 1.58 | 82920 | 1.319608e-05 | 1.319608e-07
922 | 40.2 | 28.5 | 11.7 | 1.17 | 90870 | 1.639803e-05 | 1.639803e-07
922 | 89.8 | 28.8 | 61 | 6.1
922 | 40.3 | 29.1 | 11.2 | 1.12 | 511440 | 1.64379e-05 | 1.64379e-07
922 | 38.3 | 28.9 | 9.4 | 0.94 | 96210 | 9.032453e-06 | 9.032453e-08
922 | 36.6 | 28.9 | 7.7 | 0.77 | 84000 | 1.177937e-05 | 1.177937e-07
922 | 35.5 | 28.9 | 6.6 | 0.66 | 80010 | 9.556148e-06 | 9.556148e-08
922 | 88.9 | 28.6 | 60.3 | 6.03
922 | 54.9 | 28.7 | 26.2 | 2.62 | 262830 | 1.573078e-05 | 1.573078e-07
922 | 34.3 | 29.3 | 5 | 0.5 | 605280 | 1.357282e-05 | 1.357282e-07
922 | 32.3 | 31.3 | 1 | 0.1 | 177990 | 4.484978e-05 | 4.484978e-07
922 | 92.5 | 31.2 | 61.3 | 6.13
922 | 66.3 | 28.8 | 37.5 | 3.75 | 160275 | 1.520847e-05 | 1.520847e-07 | 1.932711e-07
953 | 85 | 24.1 | 60.9 | 6.09
953 | 80.3 | 23.9 | 56.4 | 5.64 | 171270 | 2.223095e-06 | 2.223095e-08
953 | 77.6 | 24.4 | 53.2 | 5.32 | 171465 | 1.689659e-06 | 1.689659e-08
953 | 72.8 | 24.2 | 48.6 | 4.86 | 260550 | 1.721577e-06 | 1.721577e-08
953 | 69.7 | 24.1 | 45.6 | 4.56 | 173850 | 1.817834e-06 | 1.817834e-08
953 | 61 | 24.2 | 36.8 | 3.68 | 511545 | 2.078943e-06 | 2.078943e-08
953 | 59 | 24.1 | 34.9 | 3.49 | 96015 | 2.738475e-06 | 2.738475e-08
953 | 57 | 23.9 | 33.1 | 3.31 | 164310 | 1.5985e-06 | 1.5985e-08
953 | 54.1 | 24.2 | 29.9 | 2.99 | 262650 | 1.920072e-06 | 1.920072e-08
953 | 50.7 | 24.4 | 26.3 | 2.63 | 262740 | 2.421847e-06 | 2.421847e-08
953 | 46.6 | 24.3 | 22.3 | 2.23 | 342660 | 2.388117e-06 | 2.388117e-08
953 | 42.8 | 24 | 18.8 | 1.88 | 338400 | 2.502423e-06 | 2.502423e-08 | 2.100049e-08
976 | 100.8 | 30.7 | 70.1 | 7.01
976 | 99.8 | 30.4 | 69.4 | 6.94 | 260430 | 1.911385e-07 | 1.911385e-09
976 | 98.4 | 30.2 | 68.2 | 6.82 | 173760 | 4.978926e-07 | 4.978926e-09
976 | 96.9 | 30.4 | 66.5 | 6.65 | 511485 | 2.447841e-07 | 2.447841e-09
976 | 95.7 | 30.1 | 65.6 | 6.56 | 260355 | 2.595925e-07 | 2.595925e-09
976 | 94.8 | 29.7 | 65.1 | 6.51 | 262950 | 1.443228e-07 | 1.443228e-09
976 | 93.5 | 31.8 | 61.7 | 6.17 | 262470 | 1.013668e-06 | 1.013668e-08
976 | 91.3 | 30.4 | 60.9 | 6.09 | 342750 | 1.8886e-07 | 1.8886e-09
976 | 90.3 | 30.8 | 59.5 | 5.95 | 338100 | 3.411832e-07 | 3.411832e-09 | 3.601802e-09
1140 | 90.6 | 29.4 | 61.2 | 6.12
1140 | 75.6 | 29.8 | 45.8 | 4.58 | 171660 | 8.375399e-06 | 8.375399e-08
1140 | 66 | 29.3 | 36.7 | 3.67 | 171450 | 6.408145e-06 | 6.408145e-08
1140 | 55.3 | 29.1 | 26.2 | 2.62 | 260580 | 6.414944e-06 | 6.414944e-08
1140 | 49.8 | 27.9 | 21.9 | 2.19 | 173730 | 5.118246e-06 | 5.118246e-08
1140 | 95.7 | 28.8 | 66.9 | 6.69
1140 | 64.3 | 29 | 35.3 | 3.53 | 511500 | 6.199428e-06 | 6.199428e-08
1140 | 59.6 | 28.8 | 30.8 | 3.08 | 96240 | 7.028124e-06 | 7.028124e-08
1140 | 54.6 | 29 | 25.6 | 2.56 | 164010 | 5.592432e-06 | 5.592432e-08
1140 | 48 | 28.8 | 19.2 | 1.92 | 262860 | 5.428377e-06 | 5.428377e-08
1140 | 42.2 | 30.1 | 12.1 | 1.21 | 262665 | 8.718542e-06 | 8.718542e-08
1140 | 38.4 | 28.5 | 9.9 | 0.99 | 342615 | 2.905088e-06 | 2.905088e-08
1140 | 36.6 | 31.1 | 5.5 | 0.55 | 177900 | 1.638798e-05 | 1.638798e-07
1140 | 89.8 | 31.2 | 58.6 | 5.86
1140 | 76.7 | 28.8 | 47.9 | 4.79 | 160350 | 6.236552e-06 | 6.236552e-08 | 7.067772e-08
1471 | 100.3 | 29 | 71.3 | 7.13
1471 | 98.4 | 29.5 | 68.9 | 6.89 | 260490 | 6.51968e-07 | 6.51968e-09
1471 | 97.9 | 29.2 | 68.7 | 6.87 | 173670 | 8.302306e-08 | 8.302306e-10
1471 | 94.1 | 29 | 65.1 | 6.51 | 511530 | 5.219054e-07 | 5.219054e-09
1471 | 92.8 | 28.5 | 64.3 | 6.43 | 260370 | 2.355494e-07 | 2.355494e-09
1471 | 92 | 28.5 | 63.5 | 6.35 | 262920 | 2.361853e-07 | 2.361853e-09
1471 | 90.9 | 30.2 | 60.7 | 6.07 | 262635 | 8.516656e-07 | 8.516656e-09
1471 | 89.4 | 29.1 | 60.3 | 6.03 | 342615 | 9.571533e-08 | 9.571533e-10
1471 | 88.3 | 29 | 59.3 | 5.93 | 338130 | 2.453053e-07 | 2.453053e-09 | 3.651647e-09
1778 | 82.5 | 24.3 | 58.2 | 5.82
1778 | 81.5 | 24.1 | 57.4 | 5.74 | 171690 | 3.99858e-07 | 3.99858e-09
1778 | 81.5 | 24.2 | 57.3 | 5.73 | 171450 | 5.044416e-08 | 5.044416e-10
1778 | 40.8 | 23.5 | 17.3 | 1.73 | 260490 | 2.280344e-05 | 2.280344e-07
1778 | 91.6 | 26 | 65.6 | 6.56
1778 | 46.3 | 25.5 | 20.8 | 2.08 | 82860 | 6.875656e-05 | 6.875656e-07
1778 | 92.8 | 24.7 | 68.1 | 6.81
1778 | 53.6 | 24.6 | 29 | 2.9 | 90720 | 4.667394e-05 | 4.667394e-07
1778 | 97.2 | 25 | 72.2 | 7.22
1778 | 72 | 24.8 | 47.2 | 4.72 | 81780 | 2.577927e-05 | 2.577927e-07
1778 | 44.9 | 25.3 | 19.6 | 1.96 | 40875 | 0.0001066463 | 1.066463e-06
1778 | 33.4 | 24.9 | 8.5 | 0.85 | 96255 | 4.305125e-05 | 4.305125e-07
1778 | 88.3 | 25.1 | 63.2 | 6.32
1778 | 57.1 | 27.6 | 29.5 | 2.95 | 84030 | 4.497315e-05 | 4.497315e-07
1778 | 49.2 | 25.4 | 23.8 | 2.38 | 80040 | 1.330504e-05 | 1.330504e-07
1778 | 98.6 | 25.4 | 73.2 | 7.32
1778 | 45.6 | 25.1 | 20.5 | 2.05 | 244845 | 2.578342e-05 | 2.578342e-07
1778 | 44.7 | 26.7 | 18 | 1.8 | 262665 | 2.455841e-06 | 2.455841e-08
1778 | 41.4 | 25.7 | 15.7 | 1.57 | 342600 | 1.979238e-06 | 1.979238e-08
1778 | 36.1 | 28.4 | 7.7 | 0.77 | 177930 | 1.986008e-05 | 1.986008e-07
1778 | 29.3 | 25.5 | 3.8 | 0.38 | 160260 | 2.185728e-05 | 2.185728e-07
1778 | 96.6 | 25.5 | 71.1 | 7.11 | 260490 |  |  | 2.962501e-07
1797 | 93.7 | 27 | 66.7 | 6.67
1797 | 89.3 | 27.3 | 62 | 6.2 | 171540 | 2.112802e-06 | 2.112802e-08
1797 | 85.8 | 27.3 | 58.5 | 5.85 | 171510 | 1.680449e-06 | 1.680449e-08
1797 | 80.9 | 27.3 | 53.6 | 5.36 | 260550 | 1.665282e-06 | 1.665282e-08
1797 | 76.7 | 27.2 | 49.5 | 4.95 | 173805 | 2.27093e-06 | 2.27093e-08
1797 | 69 | 27.1 | 41.9 | 4.19 | 511515 | 1.61631e-06 | 1.61631e-08
1797 | 65.2 | 27.3 | 37.9 | 3.79 | 260340 | 1.911578e-06 | 1.911578e-08
1797 | 61.1 | 27 | 34.1 | 3.41 | 262710 | 1.994757e-06 | 1.994757e-08
1797 | 54.2 | 27.2 | 27 | 2.7 | 605280 | 1.913105e-06 | 1.913105e-08
1797 | 50.6 | 28 | 22.6 | 2.26 | 338310 | 2.60802e-06 | 2.60802e-08 | 1.974804e-08
1851 | 91.5 | 32.3 | 59.2 | 5.92
1851 | 82.2 | 32.5 | 49.7 | 4.97 | 171420 | 5.061174e-06 | 5.061174e-08
1851 | 74.2 | 32.7 | 41.5 | 4.15 | 171510 | 5.214536e-06 | 5.214536e-08
1851 | 65.4 | 32.6 | 32.8 | 3.28 | 260550 | 4.478657e-06 | 4.478657e-08
1851 | 59.7 | 32.1 | 27.6 | 2.76 | 173790 | 4.926401e-06 | 4.926401e-08
1851 | 49.8 | 32.6 | 17.2 | 1.72 | 511545 | 4.585356e-06 | 4.585356e-08
1851 | 45.7 | 32.5 | 13.2 | 1.32 | 260325 | 5.043215e-06 | 5.043215e-08
1851 | 43 | 32.3 | 10.7 | 1.07 | 262710 | 3.96432e-06 | 3.96432e-08
1851 | 40.6 | 33.5 | 7.1 | 0.71 | 262665 | 7.744994e-06 | 7.744994e-08
1851 | 38.3 | 31.9 | 6.4 | 0.64 | 342615 | 1.502655e-06 | 1.502655e-08
1851 | 37.3 | 35 | 2.3 | 0.23 | 177990 | 2.851851e-05 | 2.851851e-07
1851 | 88 | 34 | 54 | 5.4
1851 | 77 | 32.7 | 44.3 | 4.43 | 160275 | 6.127449e-06 | 6.127449e-08 | 7.015206e-08
1900 | 97.8 | 29.4 | 68.4 | 6.84
1900 | 91.7 | 28.3 | 63.4 | 6.34 | 171660 | 2.193338e-06 | 2.193338e-08
1900 | 86.3 | 29.1 | 57.2 | 5.72 | 171390 | 2.978198e-06 | 2.978198e-08
1900 | 79.6 | 29.7 | 49.9 | 4.99 | 260430 | 2.600327e-06 | 2.600327e-08
1900 | 78.1 | 29.2 | 48.9 | 4.89 | 83100 | 1.208283e-06 | 1.208283e-08
1900 | 75.4 | 29 | 46.4 | 4.64 | 90660 | 2.871063e-06 | 2.871063e-08
1900 | 65 | 29.1 | 35.9 | 3.59 | 511470 | 2.488021e-06 | 2.488021e-08
1900 | 60.1 | 29 | 31.1 | 3.11 | 260370 | 2.73421e-06 | 2.73421e-08
1900 | 56.1 | 28.9 | 27.2 | 2.72 | 262950 | 2.527456e-06 | 2.527456e-08
1900 | 52.2 | 30.7 | 21.5 | 2.15 | 262590 | 4.441958e-06 | 4.441958e-08
1900 | 48 | 29.2 | 18.8 | 1.88 | 342630 | 1.942657e-06 | 1.942657e-08
1900 | 45.1 | 29.1 | 16 | 1.6 | 338100 | 2.365839e-06 | 2.365839e-08 | 2.577395e-08
131A | 91.1 | 29.1 | 62 | 6.2
131A | 70.6 | 29.2 | 41.4 | 4.14 | 1380900 | 1.450585e-06 | 1.450585e-08
131A | 57.4 | 28.8 | 28.6 | 2.86 | 171540 | 1.069474e-05 | 1.069474e-07
131A | 46.1 | 29.2 | 16.9 | 1.69 | 260550 | 1.001505e-05 | 1.001505e-07
131A | 43 | 28.7 | 14.3 | 1.43 | 82770 | 1.001073e-05 | 1.001073e-07
131A | 40.7 | 29 | 11.7 | 1.17 | 91020 | 1.093525e-05 | 1.093525e-07
131A | 96.1 | 28.6 | 67.5 | 6.75 | 171660
131A | 48.6 | 30 | 18.6 | 1.86 | 511530 | 1.249833e-05 | 1.249833e-07
131A | 44.5 | 30 | 14.5 | 1.45 | 96060 | 1.285763e-05 | 1.285763e-07
131A | 39.8 | 29 | 10.8 | 1.08 | 164250 | 8.896368e-06 | 8.896368e-08
131A | 90.4 | 29.1 | 61.3 | 6.13 | 171660 | -5.01673e-05
131A | 56.5 | 29.2 | 27.3 | 2.73 | 262680 | 1.527376e-05 | 1.527376e-07
131A | 41.2 | 30.5 | 10.7 | 1.07 | 262680 | 1.768596e-05 | 1.768596e-07
131A | 88.3 | 30.2 | 58.1 | 5.81
131A | 45.3 | 29.2 | 16.1 | 1.61 | 342570 | 1.858131e-05 | 1.858131e-07
131A | 37 | 30.8 | 6.2 | 0.62 | 178005 | 2.659015e-05 | 2.659015e-07
131A | 93.2 | 30.4 | 62.8 | 6.28
131A | 57.7 | 29 | 28.7 | 2.87 | 160320 | 2.422634e-05 | 2.422634e-07 | 1.382432e-07
u-71 | 95.1 | 27.7 | 67.4 | 6.74
u-71 | 69 | 28.6 | 40.4 | 4.04 | 84795 | 2.993813e-05 | 2.993813e-07
u-71 | 52 | 27.7 | 24.3 | 2.43 | 86925 | 2.900699e-05 | 2.900699e-07
u-71 | 42.6 | 29.5 | 13.1 | 1.31 | 79170 | 3.870918e-05 | 3.870918e-07
u-71 | 36 | 27.8 | 8.2 | 0.82 | 92250 | 2.518863e-05 | 2.518863e-07
u-71 | 96.5 | 28.1 | 68.4 | 6.84
u-71 | 38.7 | 28.2 | 10.5 | 1.05 | 260550 | 3.567464e-05 | 3.567464e-07
u-71 | 93.7 | 28.3 | 65.4 | 6.54
u-71 | 55.5 | 27.7 | 27.8 | 2.78 | 82860 | 5.120941e-05 | 5.120941e-07
u-71 | 96.5 | 28 | 68.5 | 6.85
u-71 | 50.2 | 27.8 | 22.4 | 2.24 | 90750 | 6.10926e-05 | 6.10926e-07
u-71 | 92.5 | 27.9 | 64.6 | 6.46
u-71 | 47.6 | 28.8 | 18.8 | 1.88 | 81720 | 7.49194e-05 | 7.49194e-07
u-71 | 33.2 | 28.4 | 4.8 | 0.48 | 429705 | 1.575871e-05 | 1.575871e-07
u-71 | 96.5 | 28.2 | 68.3 | 6.83
u-71 | 41 | 27.8 | 13.2 | 1.32 | 96300 | 8.465957e-05 | 8.465957e-07
u-71 | 92.6 | 27.4 | 65.2 | 6.52
u-71 | 41 | 29.3 | 11.7 | 1.17 | 83940 | 0.0001015087 | 1.015087e-06
u-71 | 93 | 29.3 | 63.7 | 6.37
u-71 | 46.3 | 27.6 | 18.7 | 1.87 | 80010 | 7.598149e-05 | 7.598149e-07
u-71 | 31 | 27 | 4 | 0.4 | 262830 | 2.91042e-05 | 2.91042e-07
u-71 | 89.4 | 27.4 | 62 | 6.2
u-71 | 40.4 | 29.3 | 11.1 | 1.11 | 91200 | 9.355415e-05 | 9.355415e-07
u-71 | 91.7 | 29.5 | 62.2 | 6.22
u-71 | 47.5 | 30.7 | 16.8 | 1.68 | 71325 | 9.102729e-05 | 9.102729e-07
u-71 | 96.7 | 30.7 | 66 | 6.6
u-71 | 45.2 | 28.6 | 16.6 | 1.66 | 100020 | 6.844681e-05 | 6.844681e-07
u-71 | 93 | 28.3 | 64.7 | 6.47
u-71 | 46 | 26.4 | 19.6 | 1.96 | 80415 | 7.366025e-05 | 7.366025e-07
u-71 | 96.5 | 27.5 | 69 | 6.9
u-71 | 40.2 | 29.2 | 11 | 1.1 | 91770 | 9.924385e-05 | 9.924385e-07
u-71 | 97.7 | 28.3 | 69.4 | 6.94
u-71 | 48.2 | 29.7 | 18.5 | 1.85 | 85935 | 7.630996e-05 | 7.630996e-07
u-71 | 96.5 | 29.5 | 67 | 6.7
u-71 | 36.5 | 26.8 | 9.7 | 0.97 | 160500 | 5.972293e-05 | 5.972293e-07 | 6.073584e-07
13 | 43.3 | 29.2 | 14.1 | 1.41
13 | 41.3 | 29.7 | 11.6 | 1.16 | 259890 | 3.724813e-06 | 3.724813e-08
13 | 39 | 29.4 | 9.6 | 0.96 | 342570 | 2.739996e-06 | 2.739996e-08
13 | 101.4 | 29.4 | 72 | 7.2
13 | 69 | 30.1 | 38.9 | 3.89 | 604440 | 5.052168e-06 | 5.052168e-08
13 | 62.1 | 29.6 | 32.5 | 3.25 | 254055 | 3.5094e-06 | 3.5094e-08
13 | 55 | 29.6 | 25.4 | 2.54 | 350355 | 3.489589e-06 | 3.489589e-08
13 | 50 | 30.9 | 19.1 | 1.91 | 260130 | 5.435366e-06 | 5.435366e-08
13 | 45.7 | 30.7 | 15 | 1.5 | 428910 | 2.794351e-06 | 2.794351e-08
13 | 42.8 | 30.7 | 12.1 | 1.21 | 517170 | 2.060502e-06 | 2.060502e-08
13 | 42.6 | 30.6 | 12 | 1.2 | 88650 | 4.643211e-07 | 4.643211e-09
13 | 42.2 | 30.5 | 11.7 | 1.17 | 264615 | 4.745624e-07 | 4.745624e-09
13 | 41.7 | 30.7 | 11 | 1.1 | 251895 | 1.214792e-06 | 1.214792e-08
13 | 41.4 | 30.7 | 10.7 | 1.07 | 604680 | 2.268168e-07 | 2.268168e-09
13 | 97.9 | 29.3 | 68.6 | 6.86
13 | 74.8 | 28.8 | 46 | 4.6 | 175050 | 1.132402e-05 | 1.132402e-07
13 | 63.1 | 29.5 | 33.6 | 3.36 | 87150 | 1.787736e-05 | 1.787736e-07
13 | 55.9 | 27.8 | 28.1 | 2.81 | 80910 | 1.095825e-05 | 1.095825e-07
13 | 41.4 | 30.9 | 10.5 | 1.05 | 266100 | 1.834873e-05 | 1.834873e-07
13 | 101.3 | 30.7 | 70.6 | 7.06
13 | 69.9 | 29.8 | 40.1 | 4.01 | 346170 | 8.104812e-06 | 8.104812e-08
13 | 52 | 29.8 | 22.2 | 2.22 | 343650 | 8.534174e-06 | 8.534174e-08
13 | 48.1 | 28.4 | 19.7 | 1.97 | 175200 | 3.382359e-06 | 3.382359e-08
13 | 101.1 | 30.5 | 70.6 | 7.06
13 | 57.3 | 32.1 | 25.2 | 2.52 | 433950 | 1.177491e-05 | 1.177491e-07
13 | 53.8 | 31.7 | 22.1 | 2.21 | 172950 | 3.764564e-06 | 3.764564e-08
13 | 52.4 | 30.7 | 21.7 | 2.17 | 81390 | 1.113111e-06 | 1.113111e-08
13 | 48.7 | 30.3 | 18.4 | 1.84 | 344880 | 2.372447e-06 | 2.372447e-08 | 5.597453e-08
15 | 100.3 | 27.5 | 72.8 | 7.28
15 | 100.1 | 27.7 | 72.4 | 7.24 | 675 | 4.048577e-05 | 4.048577e-07
15 | 100.1 | 27.4 | 72.7 | 7.27
15 | 99.4 | 27.8 | 71.6 | 7.16 | 604410 | 1.251166e-07 | 1.251166e-09
15 | 99.7 | 27.5 | 72.2 | 7.22
15 | 99.2 | 27.4 | 71.8 | 7.18 | 350325 | 7.865732e-08 | 7.865732e-10
15 | 98.2 | 28.6 | 69.6 | 6.96 | 260145 | 5.933412e-07 | 5.933412e-09
15 | 97.9 | 28.8 | 69.1 | 6.91 | 428895 | 8.337889e-08 | 8.337889e-10
15 | 97.9 | 28.7 | 69.2 | 6.92
15 | 97.7 | 28.7 | 69 | 6.9 | 88680 | 1.618856e-07 | 1.618856e-09
15 | 97.7 | 28.5 | 69.2 | 6.92
15 | 97.2 | 29.2 | 68 | 6.8 | 251895 | 3.444533e-07 | 3.444533e-09
15 | 97.2 | 26.6 | 70.6 | 7.06
15 | 96.9 | 27.2 | 69.7 | 6.97 | 175080 | 3.634678e-07 | 3.634678e-09
15 | 97 | 28.7 | 68.3 | 6.83 | 175080 | 5.748294e-07
15 | 96.7 | 29 | 67.7 | 6.77 | 601882 | 7.271357e-08 | 7.271357e-10
15 | 96.3 | 28.7 | 67.6 | 6.76 | 346200 | 2.117809e-08 | 2.117809e-10
15 | 95.7 | 28.7 | 67 | 6.7 | 343650 | 1.28678e-07 | 1.28678e-09
15 | 96.1 | 28.7 | 67.4 | 6.74
15 | 100.6 | 29.4 | 71.2 | 7.12
15 | 100 | 29.7 | 70.3 | 7.03 | 434040 | 1.453697e-07 | 1.453697e-09
15 | 99.7 | 29.7 | 70 | 7 | 172830 | 1.227317e-07 | 1.227317e-09
15 | 98.8 | 29.7 | 69.1 | 6.91 | 426270 | 1.505734e-07 | 1.505734e-09 | 3.062665e-08
162 | 95 | 23.1 | 71.9 | 7.19
162 | 94.7 | 23.9 | 70.8 | 7.08 | 690 | 0.0001108256 | 1.108256e-06
162 | 94.1 | 24 | 70.1 | 7.01 | 601830 | 8.188955e-08 | 8.188955e-10
162 | 92.2 | 23.9 | 68.3 | 6.83 | 604380 | 2.134826e-07 | 2.134826e-09
162 | 91.3 | 24 | 67.3 | 6.73 | 254115 | 2.87892e-07 | 2.87892e-09
162 | 91 | 24 | 67 | 6.7 | 350295 | 6.32592e-08 | 6.32592e-10
162 | 89.6 | 27.8 | 61.8 | 6.18 | 260175 | 1.540174e-06 | 1.540174e-08
162 | 88.6 | 27.7 | 60.9 | 6.09 | 428865 | 1.696668e-07 | 1.696668e-09
162 | 87.3 | 27.3 | 60 | 6 | 517170 | 1.427916e-07 | 1.427916e-09
162 | 87.1 | 27.4 | 59.7 | 5.97 | 88680 | 2.803587e-07 | 2.803587e-09
162 | 86.4 | 26.9 | 59.5 | 5.95 | 264615 | 6.29001e-08 | 6.29001e-10
162 | 85.8 | 27.6 | 58.2 | 5.82 | 251865 | 4.350392e-07 | 4.350392e-09
162 | 85.9 | 25.2 | 60.7 | 6.07
162 | 85.6 | 25.9 | 59.7 | 5.97 | 175080 | 4.706073e-07 | 4.706073e-09
162 | 83.5 | 26.7 | 56.8 | 5.68 | 87120 | 2.835017e-06 | 2.835017e-08
162 | 83.1 | 27.5 | 55.6 | 5.56
162 | 81.5 | 27.8 | 53.7 | 5.37 | 602205 | 2.863812e-07 | 2.863812e-09
162 | 82.8 | 26.4 | 56.4 | 5.64
162 | 81.6 | 26.1 | 55.5 | 5.55 | 343680 | 2.321556e-07 | 2.321556e-09
162 | 81.6 | 25.1 | 56.5 | 5.65
162 | 100 | 26.7 | 73.3 | 7.33
162 | 98.8 | 26.7 | 72.1 | 7.21 | 74040 | 1.105788e-06 | 1.105788e-08
162 | 98.1 | 26.7 | 71.4 | 7.14 | 172830 | 2.799897e-07 | 2.799897e-09
162 | 96.7 | 26.4 | 70.3 | 7.03 | 426270 | 1.806585e-07 | 1.806585e-09 | 6.638533e-08
922 | 92.3 | 29.1 | 63.2 | 6.32
922 | 78.7 | 29.4 | 49.3 | 4.93 | 88680 | 1.389226e-05 | 1.389226e-07
922 | 59.7 | 27.4 | 32.3 | 3.23 | 86970 | 2.411602e-05 | 2.411602e-07
922 | 46.7 | 28.7 | 18 | 1.8 | 91800 | 3.159139e-05 | 3.159139e-07
922 | 38.9 | 28.4 | 10.5 | 1.05 | 87030 | 3.07184e-05 | 3.07184e-07
922 | 96.8 | 28.6 | 68.2 | 6.82
922 | 53 | 29 | 24 | 2.4 | 251790 | 2.057341e-05 | 2.057341e-07
922 | 59.3 | 28.3 | 31 | 3.1
922 | 38.6 | 26.5 | 12.1 | 1.21 | 516870 | 9.027952e-06 | 9.027952e-08
922 | 90.5 | 26.8 | 63.7 | 6.37
922 | 62.4 | 27.1 | 35.3 | 3.53 | 174990 | 1.673179e-05 | 1.673179e-07
922 | 54 | 28.2 | 25.8 | 2.58 | 87090 | 1.785512e-05 | 1.785512e-07
922 | 47 | 26.6 | 20.4 | 2.04 | 80880 | 1.440164e-05 | 1.440164e-07
922 | 89.5 | 25.9 | 63.6 | 6.36
922 | 43.6 | 29.2 | 14.4 | 1.44 | 266025 | 2.769481e-05 | 2.769481e-07
922 | 35.5 | 29.1 | 6.4 | 0.64 | 602205 | 6.679144e-06 | 6.679144e-08
922 | 91.4 | 26.9 | 64.5 | 6.45
922 | 37.6 | 27.9 | 9.7 | 0.97 | 343710 | 2.733966e-05 | 2.733966e-07
922 | 82.4 | 27 | 55.4 | 5.54 | 690
922 | 38.9 | 27.4 | 11.5 | 1.15 | 175110 | 4.453357e-05 | 4.453357e-07
922 | 86 | 28.8 | 57.2 | 5.72
922 | 91.7 | 26.3 | 65.4 | 6.54
922 | 90 | 29.6 | 60.4 | 6.04 | 172830 | 2.2825e-06 | 2.2825e-08
922 | 28.1 | 28 | 0.1 | 0.01 | 4005 | 0.007930519 | 7.930519e-05
922 | 91.4 | 28.2 | 63.2 | 6.32 | 690 | -0.04635723
922 | 28.1 | 27.9 | 0.2 | 0.02 | 9585 | 0.002978454 | 2.978454e-05
922 | 92.3 | 28.7 | 63.6 | 6.36 | 690
922 | 75 | 28.7 | 46.3 | 4.63 | 180 | 0.008748104 | 8.748104e-05
922 | 57.7 | 28.7 | 29 | 2.9 | 300 | 0.007735056 | 7.735056e-05
922 | 46.1 | 28.7 | 17.4 | 1.74 | 300 | 0.00844565 | 8.44565e-05 | 1.901327e-05
1140 | 95.4 | 31.1 | 64.3 | 6.43
1140 | 82 | 30.4 | 51.6 | 5.16 | 88590 | 1.231954e-05 | 1.231954e-07
1140 | 72.4 | 30.6 | 41.8 | 4.18 | 87000 | 1.200806e-05 | 1.200806e-07
1140 | 64.6 | 30.5 | 34.1 | 3.41 | 90690 | 1.113519e-05 | 1.113519e-07
1140 | 58.6 | 30.4 | 28.2 | 2.82 | 87090 | 1.081959e-05 | 1.081959e-07
1140 | 47.5 | 30.5 | 17 | 1.7 | 251730 | 9.972188e-06 | 9.972188e-08
1140 | 44.9 | 30.8 | 14.1 | 1.41 | 87900 | 1.055417e-05 | 1.055417e-07
1140 | 36.2 | 30 | 6.2 | 0.62 | 517050 | 7.881757e-06 | 7.881757e-08
1140 | 86.1 | 29.7 | 56.4 | 5.64 | 88680
1140 | 60.7 | 29.3 | 31.4 | 3.14 | 174840 | 1.66145e-05 | 1.66145e-07
1140 | 54.4 | 30.2 | 24.2 | 2.42 | 87060 | 1.483871e-05 | 1.483871e-07
1140 | 47.8 | 28.3 | 19.5 | 1.95 | 81000 | 1.322288e-05 | 1.322288e-07
1140 | 40.6 | 30.3 | 10.3 | 1.03 | 266010 | 1.190114e-05 | 1.190114e-07
1140 | 97 | 30.5 | 66.5 | 6.65
1140 | 49.3 | 29.5 | 19.8 | 1.98 | 346215 | 1.735667e-05 | 1.735667e-07
1140 | 37.1 | 28.9 | 8.2 | 0.82 | 343800 | 1.271808e-05 | 1.271808e-07
1140 | 91.6 | 29.3 | 62.3 | 6.23
1140 | 58.6 | 28.9 | 29.7 | 2.97 | 175020 | 2.09944e-05 | 2.09944e-07
1140 | 94.1 | 30.2 | 63.9 | 6.39
1140 | 36.9 | 27 | 9.9 | 0.99 | 434025 | 2.13106e-05 | 2.13106e-07
1140 | 95.6 | 26.5 | 69.1 | 6.91 |  | #DIV/0!
1140 | 41 | 30.1 | 10.9 | 1.09 | 172800 | 5.300977e-05 | 5.300977e-07
1140 | 94.1 | 30.5 | 63.6 | 6.36
1140 | 88.8 | 30.5 | 58.3 | 5.83 | 3960 | 0.0001089839 | 1.089839e-06
1140 | 48.6 | 29.6 | 19 | 1.9 | 77100 | 7.212671e-05 | 7.212671e-07
1140 | 46.2 | 29.6 | 16.6 | 1.66 | 9525 | 7.031811e-05 | 7.031811e-07
1140 | 38.7 | 29.7 | 9 | 0.9 | 70635 | 4.298724e-05 | 4.298724e-07
1140 | 94 | 29.6 | 64.4 | 6.44
1140 | 36.7 | 31 | 5.7 | 0.57 | 264990
1140 | 91.3 | 31 | 60.3 | 6.03 | 81000 |  |  | 2.755366e-07
1778 | 96.5 | 28.3 | 68.2 | 6.82
1778 | 96.2 | 30.4 | 65.8 | 6.58 | 88590 | 2.005764e-06 | 2.005764e-08
1778 | 60.1 | 29.1 | 31 | 3.1 | 86970 | 4.292351e-05 | 4.292351e-07
1778 | 48.1 | 28 | 20.1 | 2.01 | 90765 | 2.36766e-05 | 2.36766e-07
1778 | 46.1 | 27.7 | 18.4 | 1.84 | 87090 | 5.032851e-06 | 5.032851e-08
1778 | 45.1 | 28 | 17.1 | 1.71 | 251685 | 1.443988e-06 | 1.443988e-08
1778 | 43.9 | 28 | 15.9 | 1.59 | 605070 | 5.964374e-07 | 5.964374e-09
1778 | 43.4 | 28.3 | 15.1 | 1.51 | 174840 | 1.464521e-06 | 1.464521e-08
1778 | 43.6 | 28.7 | 14.9 | 1.49 | 86970 | 7.604267e-07 | 7.604267e-09
1778 | 43.6 | 28.9 | 14.7 | 1.47 | 81030 | 8.272004e-07 | 8.272004e-09
1778 | 90.6 | 27.4 | 63.2 | 6.32 | 88590
1778 | 65 | 30.2 | 34.8 | 3.48 | 265980 | 1.112703e-05 | 1.112703e-07
1778 | 61.9 | 29.3 | 32.6 | 3.26 | 602190 | 5.378922e-07 | 5.378922e-09
1778 | 60.1 | 27.9 | 32.2 | 3.22 | 346320 | 1.768172e-07 | 1.768172e-09
1778 | 58.1 | 28.1 | 30 | 3 | 343770 | 1.021074e-06 | 1.021074e-08
1778 | 57.2 | 27.3 | 29.9 | 2.99 | 175110 | 9.457455e-08 | 9.457455e-10
1778 | 98.9 | 28.8 | 70.1 | 7.01 | 88590
1778 | 80.8 | 25.6 | 55.2 | 5.52 | 433980 | 2.731095e-06 | 2.731095e-08
1778 | 78 | 29.4 | 48.6 | 4.86 | 172830 | 3.654479e-06 | 3.654479e-08
1778 | 72.2 | 29 | 43.2 | 4.32 | 426270 | 1.370502e-06 | 1.370502e-08 | 5.849692e-08
1797 | 97.7 | 29.2 | 68.5 | 6.85
1797 | 94.6 | 29 | 65.6 | 6.56 | 88590 | 2.421943e-06 | 2.421943e-08
1797 | 89.7 | 29.4 | 60.3 | 6.03 | 177705 | 2.351359e-06 | 2.351359e-08
1797 | 87.4 | 29.2 | 58.2 | 5.82 | 87105 | 2.018436e-06 | 2.018436e-08
1797 | 83.1 | 29.3 | 53.8 | 5.38 | 251700 | 1.549126e-06 | 1.549126e-08
1797 | 81.1 | 29.9 | 51.2 | 5.12 | 87900 | 2.795089e-06 | 2.795089e-08
1797 | 72.2 | 27.1 | 45.1 | 4.51 | 517140 | 1.216715e-06 | 1.216715e-08
1797 | 69.5 | 27.9 | 41.6 | 4.16 | 174840 | 2.29169e-06 | 2.29169e-08
1797 | 65.9 | 30.1 | 35.8 | 3.58 | 434055 | 1.715809e-06 | 1.715809e-08
1797 | 59.3 | 29.6 | 29.7 | 2.97 | 602205 | 1.538566e-06 | 1.538566e-08
1797 | 54.8 | 28.5 | 26.3 | 2.63 | 346260 | 1.741545e-06 | 1.741545e-08
1797 | 51.7 | 28.5 | 23.2 | 2.32 | 343800 | 1.809385e-06 | 1.809385e-08
1797 | 50.3 | 27.3 | 23 | 2.3 | 175080 | 2.452821e-07 | 2.452821e-09
1797 | 94.9 | 29.7 | 65.2 | 6.52
1797 | 74.3 | 26.3 | 48 | 4.8 | 434040 | 3.499774e-06 | 3.499774e-08
1797 | 67.7 | 30 | 37.7 | 3.77 | 172830 | 6.931915e-06 | 6.931915e-08
1797 | 64.6 | 29.2 | 35.4 | 3.54 | 81150 | 3.847485e-06 | 3.847485e-08
1797 | 54 | 29.8 | 24.2 | 2.42 | 345120 | 5.466451e-06 | 5.466451e-08 | 2.590036e-08
131A | 94.1 | 28.1 | 66 | 6.6
131A | 67.9 | 28.1 | 39.8 | 3.98 | 88620 | 2.830859e-05 | 2.830859e-07
131A | 52.4 | 27.6 | 24.8 | 2.48 | 86970 | 2.697707e-05 | 2.697707e-07
131A | 42.4 | 28.1 | 14.3 | 1.43 | 90705 | 3.010746e-05 | 3.010746e-07
131A | 36.3 | 28.8 | 7.5 | 0.75 | 87045 | 3.677372e-05 | 3.677372e-07
131A | 90.7 | 28.1 | 62.6 | 6.26
131A | 38.2 | 28.8 | 9.4 | 0.94 | 251700 | 3.736367e-05 | 3.736367e-07
131A | 91.2 | 29.1 | 62.1 | 6.21
131A | 53.2 | 28.8 | 24.4 | 2.44 | 87900 | 5.271272e-05 | 5.271272e-07
131A | 91.4 | 29.3 | 62.1 | 6.21
131A | 38.7 | 29.6 | 9.1 | 0.91 | 176940 | 5.383485e-05 | 5.383485e-07
131A | 90.7 | 29.3 | 61.4 | 6.14
131A | 49.6 | 30 | 19.6 | 1.96 | 86880 |  | 0
131A | 37.1 | 29.6 | 7.5 | 0.75 | 81120 | 5.873653e-05 | 5.873653e-07
131A | 90.4 | 29.3 | 61.1 | 6.11 | 88590
131A | 96.2 | 30.6 | 65.6 | 6.56 | 88590
131A | 46.7 | 32.2 | 14.5 | 1.45 | 540
131A | 95 | 30.8 | 64.2 | 6.42 | 88590
131A | 96.2 | 31.3 | 64.9 | 6.49 | 88590
131A | 89.2 | 27.5 | 61.7 | 6.17 | 433980 | 5.778974e-07
131A | 88.7 | 31.3 | 57.4 | 5.74 | 172830 | 2.073185e-06
131A | 82.9 | 31.3 | 51.6 | 5.16 | 3870 | 0.0001365251 | 1.365251e-06
131A | 39.4 | 30.6 | 8.8 | 0.88 | 77040 | 0.0001138772 | 1.138772e-06
131A | 95.8 | 29.9 | 65.9 | 6.59 | 88590
131A | 81.5 | 29.9 | 51.6 | 5.16 | 9540 | 0.0001271802 | 1.271802e-06
131A | 40.1 | 30.5 | 9.6 | 0.96 | 70710 | 0.0001179681 | 1.179681e-06
131A | 95.9 | 30.5 | 65.4 | 6.54 | 88590
131A | 93.8 | 31 | 62.8 | 6.28 | 265050 |  |  | 6.310502e-07
526 | 94.4 | 26.7 | 67.7 | 6.77
526 | 90.2 | 23.1 | 67.1 | 6.71 | 433980 | 1.017434e-07 | 1.017434e-09
526 | 88.4 | 26.6 | 61.8 | 6.18 | 172830 | 2.36135e-06 | 2.36135e-08
526 | 85.1 | 26.3 | 58.8 | 5.88 | 426255 | 5.790362e-07 | 5.790362e-09
526 | 83.5 | 26.3 | 57.2 | 5.72 | 178065 | 7.684624e-07 | 7.684624e-09
526 | 80.5 | 26.6 | 53.9 | 5.39 | 428970 | 6.870881e-07 | 6.870881e-09
526 | 78.1 | 27.2 | 50.9 | 5.09 | 255285 | 1.112667e-06 | 1.112667e-08
526 | 75.3 | 26.3 | 49 | 4.9 | 345600 | 5.459821e-07 | 5.459821e-09
526 | 73.5 | 26.1 | 47.4 | 4.74 | 358710 | 4.590405e-07 | 4.590405e-09
526 | 71.7 | 26.1 | 45.6 | 4.56 | 246795 | 7.780708e-07 | 7.780708e-09
526 | 66.9 | 26.2 | 40.7 | 4.07 | 690090 | 8.170687e-07 | 8.170687e-09
526 | 65.6 | 26.5 | 39.1 | 3.91 | 179490 | 1.108273e-06 | 1.108273e-08
526 | 62.7 | 26 | 36.7 | 3.67 | 516930 | 6.07809e-07 | 6.07809e-09
526 | 61.6 | 26 | 35.6 | 3.56 | 176880 | 8.533375e-07 | 8.533375e-09
526 | 60.5 | 26.9 | 33.6 | 3.36 | 342780 | 8.366447e-07 | 8.366447e-09
526 | 56.5 | 26.3 | 30.2 | 3.02 | 1115670 | 4.74292e-07 | 4.74292e-09
526 | 55.8 | 26.5 | 29.3 | 2.93 | 180270 | 8.324284e-07 | 8.324284e-09
526 | 53.2 | 26.6 | 26.6 | 2.66 | 1641240 | 2.92166e-07 | 2.92166e-09 | 7.7738e-09
724 | 99.4 | 23.1 | 76.3 | 7.63
724 | 98.3 | 26.6 | 71.7 | 7.17 | 172830 | 1.784549e-06 | 1.784549e-08
724 | 97.7 | 26.6 | 71.1 | 7.11 | 426240 | 9.778744e-08 | 9.778744e-10
724 | 97.6 | 26.8 | 70.8 | 7.08 | 178080 | 1.177704e-07 | 1.177704e-09
724 | 96.2 | 26.7 | 69.5 | 6.95 | 429000 | 2.142656e-07 | 2.142656e-09
724 | 95 | 26.3 | 68.7 | 6.87 | 255285 | 2.249434e-07 | 2.249434e-09
724 | 95.3 | 26.1 | 69.2 | 6.92
724 | 93.7 | 26.3 | 67.4 | 6.74 | 358665 | 3.644766e-07 | 3.644766e-09
724 | 93.1 | 26.7 | 66.4 | 6.64 | 246930 | 3.002547e-07 | 3.002547e-09
724 | 91.9 | 26.6 | 65.3 | 6.53 | 689955 | 1.200903e-07 | 1.200903e-09
724 | 92 | 26.3 | 65.7 | 6.57
724 | 89.8 | 26.6 | 63.2 | 6.32 | 516900 | 3.722603e-07 | 3.722603e-09
724 | 89.9 | 26.5 | 63.4 | 6.34
724 | 89.3 | 27.3 | 62 | 6.2 | 342780 | 3.231058e-07 | 3.231058e-09
724 | 87.6 | 27.1 | 60.5 | 6.05 | 1115670 | 1.088812e-07 | 1.088812e-09
724 | 87.7 | 27.1 | 60.6 | 6.06
724 | 85.4 | 27 | 58.4 | 5.84 | 1641210 | 1.117565e-07 | 1.117565e-09 | 3.450118e-09
850 | 98.1 | 26.7 | 71.4 | 7.14
850 | 96.1 | 26.5 | 69.6 | 6.96 | 602205 | 2.103024e-07 | 2.103024e-09
850 | 93.7 | 25.7 | 68 | 6.8 | 346290 | 3.33114e-07 | 3.33114e-09
850 | 93.3 | 25.7 | 67.6 | 6.76 | 343800 | 8.511525e-08 | 8.511525e-10
850 | 92 | 25 | 67 | 6.7 | 175080 | 2.525714e-07 | 2.525714e-09
850 | 92.5 | 30.2 | 62.3 | 6.23
850 | 89.1 | 27.1 | 62 | 6.2 | 433980 | 5.516872e-08 | 5.516872e-10
850 | 87.7 | 27.1 | 60.6 | 6.06 | 172830 | 6.554642e-07 | 6.554642e-09
850 | 84.5 | 29.7 | 54.8 | 5.48 | 426270 | 1.170618e-06 | 1.170618e-08 | 3.94622e-09
881 | 98.9 | 26.8 | 72.1 | 7.21
881 | 98 | 30.3 | 67.7 | 6.77 | 172830 | 1.807097e-06 | 1.807097e-08
881 | 95.7 | 30.4 | 65.3 | 6.53 | 426270 | 4.199849e-07 | 4.199849e-09
881 | 95.4 | 30.4 | 65 | 6.5 | 178110 | 1.282333e-07 | 1.282333e-09
881 | 94.2 | 30.4 | 63.8 | 6.38 | 428940 | 2.154731e-07 | 2.154731e-09
881 | 92.5 | 30.5 | 62 | 6.2 | 255285 | 5.560424e-07 | 5.560424e-09
881 | 91.4 | 30 | 61.4 | 6.14 | 345675 | 1.39535e-07 | 1.39535e-09
881 | 90.6 | 29.6 | 61 | 6.1 | 358650 | 9.039012e-08 | 9.039012e-10
881 | 89.7 | 29.7 | 60 | 6 | 246810 | 3.3218e-07 | 3.3218e-09
881 | 88 | 29.8 | 58.2 | 5.82 | 690060 | 2.189341e-07 | 2.189341e-09
881 | 87.1 | 29.9 | 57.2 | 5.72 | 179520 | 4.788549e-07 | 4.788549e-09
881 | 85.9 | 30.2 | 55.7 | 5.57 | 516930 | 2.549781e-07 | 2.549781e-09
881 | 86.1 | 29.6 | 56.5 | 5.65 | 176880
881 | 84.8 | 30.4 | 54.4 | 5.44 | 342750 | 5.481178e-07 | 5.481178e-09
881 | 83.1 | 30 | 53.1 | 5.31 | 111240 | 1.078467e-06 | 1.078467e-08
881 | 82.8 | 30 | 52.8 | 5.28 | 180300 | 1.558628e-07 | 1.558628e-09
881 | 80.5 | 31 | 49.5 | 4.95 | 1641270 | 1.950386e-07 | 1.950386e-09 | 4.412793e-09
976 | 99.3 | 29 | 70.3 | 7.03
976 | 95.7 | 28.4 | 67.3 | 6.73 | 433950 | 4.984753e-07 | 4.984753e-09
976 | 94.1 | 28.7 | 65.4 | 6.54 | 172830 | 8.218734e-07 | 8.218734e-09
976 | 90.6 | 29.1 | 61.5 | 6.15 | 426240 | 7.154796e-07 | 7.154796e-09
976 | 89.6 | 29 | 60.6 | 6.06 | 178080 | 4.106116e-07 | 4.106116e-09
976 | 85.2 | 29.2 | 56 | 5.6 | 429000 | 9.127233e-07 | 9.127233e-09
976 | 84 | 29 | 55 | 5.5 | 255270 | 3.501069e-07 | 3.501069e-09
976 | 81 | 29 | 52 | 5.2 | 345660 | 8.04848e-07 | 8.04848e-09
976 | 78.3 | 29 | 49.3 | 4.93 | 358650 | 7.373913e-07 | 7.373913e-09
976 | 76.4 | 29 | 47.4 | 4.74 | 246930 | 7.894431e-07 | 7.894431e-09
976 | 71 | 28.6 | 42.4 | 4.24 | 689970 | 8.013542e-07 | 8.013542e-09
976 | 70 | 29.2 | 40.8 | 4.08 | 179460 | 1.063149e-06 | 1.063149e-08
976 | 65.5 | 28.6 | 36.9 | 3.69 | 516960 | 9.639698e-07 | 9.639698e-09
976 | 64.1 | 28.8 | 35.3 | 3.53 | 176850 | 1.243256e-06 | 1.243256e-08
976 | 61 | 29.3 | 31.7 | 3.17 | 342780 | 1.556476e-06 | 1.556476e-08
976 | 55.4 | 29.1 | 26.3 | 2.63 | 1115670 | 8.302355e-07 | 8.302355e-09
976 | 54.2 | 29.1 | 25.1 | 2.51 | 180300 | 1.284733e-06 | 1.284733e-08
976 | 49.8 | 29 | 20.8 | 2.08 | 1641210 | 5.679089e-07 | 5.679089e-09 | 8.442373e-09
1130 | 98.3 | 27.3 | 71 | 7.1
1130 | 69.7 | 24 | 45.7 | 4.57 | 433980 | 5.03545e-06 | 5.03545e-08
1130 | 63 | 27.4 | 35.6 | 3.56 | 172830 | 7.167582e-06 | 7.167582e-08
1130 | 58.9 | 26.7 | 32.2 | 3.22 | 80850 | 6.15808e-06 | 6.15808e-08
1130 | 49.3 | 27.4 | 21.9 | 2.19 | 345390 | 5.535713e-06 | 5.535713e-08
1130 | 46.6 | 27.6 | 19 | 1.9 | 178080 | 3.956404e-06 | 3.956404e-08
1130 | 40.2 | 27.5 | 12.7 | 1.27 | 429000 | 4.657509e-06 | 4.657509e-08
1130 | 97 | 27.5 | 69.5 | 6.95
1130 | 79.6 | 27.8 | 51.8 | 5.18 | 255270 | 5.711308e-06 | 5.711308e-08
1130 | 63.5 | 27.5 | 36 | 3.6 | 345660 | 5.221319e-06 | 5.221319e-08
1130 | 53.4 | 27.6 | 25.8 | 2.58 | 358665 | 4.607075e-06 | 4.607075e-08
1130 | 47.4 | 27.3 | 20.1 | 2.01 | 246915 | 5.015034e-06 | 5.015034e-08
1130 | 39.2 | 27.6 | 11.6 | 1.16 | 689970 | 3.951744e-06 | 3.951744e-08
1130 | 37.4 | 27.5 | 9.9 | 0.99 | 179490 | 4.379146e-06 | 4.379146e-08
1130 | 85.5 | 27 | 58.5 | 5.85
1130 | 62.7 | 27.5 | 35.2 | 3.52 | 516900 | 4.874413e-06 | 4.874413e-08
1130 | 57 | 27.3 | 29.7 | 2.97 | 176820 | 4.765859e-06 | 4.765859e-08
1130 | 49.4 | 27.7 | 21.7 | 2.17 | 342795 | 4.540966e-06 | 4.540966e-08
1130 | 97.3 | 26.5 | 70.8 | 7.08
1130 | 83.1 | 27 | 56.1 | 5.61 | 180300 | 6.402146e-06 | 6.402146e-08 | 5.123734e-08
1130 | 88.8 | 26.7 | 62.1 | 6.21
1471 | 97.1 | 31.6 | 65.5 | 6.55
1471 | 94.1 | 31.4 | 62.7 | 6.27 | 602130 | 3.598823e-07 | 3.598823e-09
1471 | 93 | 31 | 62 | 6.2 | 346290 | 1.608081e-07 | 1.608081e-09
1471 | 90.9 | 29.7 | 61.2 | 6.12 | 343830 | 1.873498e-07 | 1.873498e-09
1471 | 90.3 | 30.2 | 60.1 | 6.01 | 175050 | 5.139174e-07 | 5.139174e-09
1471 | 95.2 | 31.6 | 63.6 | 6.36
1471 | 86.9 | 28.2 | 58.7 | 5.87 | 434040 | 9.161869e-07 | 9.161869e-09
1471 | 85.2 | 31.4 | 53.8 | 5.38 | 172830 | 2.50156e-06 | 2.50156e-08
1471 | 80.5 | 31.1 | 49.4 | 4.94 | 426270 | 9.928034e-07 | 9.928034e-09 | 8.04644e-09
13 | 96.7 | 30 | 66.7 | 6.67
13 | 86.7 | 29.9 | 56.8 | 5.68 | 180300 | 4.419947e-06 | 4.419947e-08
13 | 68.6 | 29.8 | 38.8 | 3.88 | 1641240 | 1.151773e-06 | 1.151773e-08
13 | 62.4 | 29.7 | 32.7 | 3.27 | 1301670 | 6.517658e-07 | 6.517658e-09
13 | 60.2 | 29.6 | 30.6 | 3.06 | 247065 | 1.332525e-06 | 1.332525e-08
13 | 54.2 | 30 | 24.2 | 2.42 | 1046385 | 1.112259e-06 | 1.112259e-08
13 | 54.3 | 27.5 | 26.8 | 2.68 | 168720
13 | 47.6 | 27.5 | 20.1 | 2.01 | 432570 | 3.298664e-06 | 3.298664e-08
13 | 46.6 | 27 | 19.6 | 1.96 | 90120 | 1.386414e-06 | 1.386414e-08
13 | 43.5 | 26.1 | 17.4 | 1.74 | 82740 | 7.13723e-06 | 7.13723e-08
13 | 41.6 | 29.7 | 11.9 | 1.19 | 257070 | 7.330539e-06 | 7.330539e-08
13 | 40.5 | 29.6 | 10.9 | 1.09 | 168840 | 2.578578e-06 | 2.578578e-08 | 3.039969e-08
162 | 97.6 | 25.8 | 71.8 | 7.18
162 | 95.4 | 25.7 | 69.7 | 6.97 | 1301670 | 1.131112e-07 | 1.131112e-09
162 | 94.3 | 26.2 | 68.1 | 6.81 | 247065 | 4.662198e-07 | 4.662198e-09
162 | 91 | 25.8 | 65.2 | 6.52 | 1046415 | 2.062738e-07 | 2.062738e-09
162 | 90.8 | 25.2 | 65.6 | 6.56 | 172350
162 | 89 | 25.2 | 63.8 | 6.38 | 428910 | 3.21745e-07 | 3.21745e-09
162 | 87.7 | 24.7 | 63 | 6.3 | 172860 | 3.620709e-07 | 3.620709e-09
162 | 88 | 25.2 | 62.8 | 6.28 | 257070 | 6.134935e-08 | 6.134935e-10
162 | 87.2 | 25.4 | 61.8 | 6.18 | 168900 | 4.713823e-07 | 4.713823e-09 | 2.860218e-09
922 | 85.1 | 29.1 | 56 | 5.6
922 | 65.3 | 29.1 | 36.2 | 3.62 | 420 | 0.005152408 | 5.152408e-05
922 | 56.3 | 29.1 | 27.2 | 2.72 | 270 | 0.005251026 | 5.251026e-05
922 | 40.3 | 29.1 | 11.2 | 1.12 | 750 | 0.005868032 | 5.868032e-05
922 | 90.2 | 29.3 | 60.9 | 6.09
922 | 51.3 | 29.3 | 22 | 2.2 | 780 | 0.006474649 | 6.474649e-05
922 | 46.4 | 29.3 | 17.1 | 1.71 | 195 | 0.00640893 | 6.40893e-05
922 | 92.2 | 29.3 | 62.9 | 6.29
922 | 90.3 | 28.7 | 61.6 | 6.16
922 | 65.2 | 28.7 | 36.5 | 3.65 | 390 | 0.006655934 | 6.655934e-05
922 | 44.8 | 28.7 | 16.1 | 1.61 | 585 | 0.006939701 | 6.939701e-05
922 | 92.4 | 28.7 | 63.7 | 6.37
922 | 91.2 | 29.1 | 62.1 | 6.21
922 | 76.7 | 29.1 | 47.6 | 4.76 | 3810 | 0.0003461758
922 | 63.1 | 29.1 | 34 | 3.4 | 240 | 0.00695376 | 6.95376e-05
922 | 54.8 | 29.1 | 25.7 | 2.57 | 225 | 0.006169568 | 6.169568e-05
922 | 94.2 | 29.1 | 65.1 | 6.51
922 | 78.8 | 29.1 | 49.7 | 4.97 | 300 | 0.004462671 | 4.462671e-05
922 | 59.8 | 29.1 | 30.7 | 3.07 | 150 | 0.01592961 | 0.0001592961
922 | 41.1 | 29.1 | 12 | 1.2 | 480 | 0.009706679 | 9.706679e-05
922 | 91 | 29 | 62 | 6.2 | 195
922 | 57.6 | 29 | 28.6 | 2.86 | 630 | 0.00609157 | 6.09157e-05
922 | 45.7 | 29 | 16.7 | 1.67 | 330 | 0.008086273 | 8.086273e-05
922 | 39.3 | 29 | 10.3 | 1.03 | 330 | 0.007263617 | 7.263617e-05 | 7.160962e-05
1140 | 92.6 | 29.2 | 63.4 | 6.34
1140 | 55.6 | 29.6 | 26 | 2.6 | 180300 | 2.452125e-05 | 2.452125e-07
1140 | 93.8 | 29.8 | 64 | 6.4
1140 | 93.2 | 29.9 | 63.3 | 6.33
1140 | 62.9 | 29.1 | 33.8 | 3.38 | 83205 | 3.740191e-05 | 3.740191e-07
1140 | 42.6 | 29.3 | 13.3 | 1.33 | 163860 | 2.823249e-05 | 2.823249e-07
1140 | 95.3 | 29.4 | 65.9 | 6.59
1140 | 48.7 | 29.2 | 19.5 | 1.95 | 172230 | 3.506887e-05 | 3.506887e-07
1140 | 96.9 | 28.7 | 68.2 | 6.82
1140 | 61.6 | 29 | 32.6 | 3.26 | 89850 | 4.07472e-05 | 4.07472e-07
1140 | 46.2 | 28.5 | 17.7 | 1.77 | 83010 | 3.649329e-05 | 3.649329e-07
1140 | 34.2 | 29.7 | 4.5 | 0.45 | 257070 | 2.642337e-05 | 2.642337e-07
1140 | 94.2 | 29.1 | 65.1 | 6.51
1140 | 92.4 | 29.1 | 63.3 | 6.33
1140 | 87.5 | 29.1 | 58.4 | 5.84 | 9330 | 4.28322e-05 | 4.28322e-07
1140 | 48.2 | 29 | 19.2 | 1.92 | 158370 | 3.48395e-05 | 3.48395e-07
1140 | 92.4 | 29.2 | 63.2 | 6.32 | 420 |  |  | 3.406223e-07
1471 | 99.1 | 30.1 | 69 | 6.9
1471 | 98.4 | 30.4 | 68 | 6.8 | 180315 | 4.015753e-07 | 4.015753e-09
1471 | 95 | 29.6 | 65.4 | 6.54 | 1641270 | 1.17816e-07 | 1.17816e-09
1471 | 99.7 | 30.1 | 69.6 | 6.96 | 1641270
1471 | 97.9 | 29.6 | 68.3 | 6.83 | 247110 | 3.784542e-07 | 3.784542e-09
1471 | 93 | 29.8 | 63.2 | 6.32 | 1046415 | 3.678494e-07 | 3.678494e-09
1471 | 92.2 | 30 | 62.2 | 6.22 | 168690 | 4.689581e-07 | 4.689581e-09
1471 | 88.7 | 30 | 58.7 | 5.87 | 432600 | 6.640309e-07 | 6.640309e-09
1471 | 87.5 | 27.8 | 59.7 | 5.97 | 172830
1471 | 85.3 | 30 | 55.3 | 5.53 | 257100 | 1.476986e-06 | 1.476986e-08
1471 | 84 | 30.3 | 53.7 | 5.37 | 168840 | 8.625038e-07 | 8.625038e-09 | 5.922717e-09
1778 | 94.7 | 28.7 | 66 | 6.6
1778 | 65.8 | 28.6 | 37.2 | 3.72 | 180240 | 1.577783e-05 | 1.577783e-07
1778 | 45.8 | 28.5 | 17.3 | 1.73 | 180240 | 2.10685e-05 | 2.10685e-07
1778 | 100.7 | 27.7 | 73 | 7.3
1778 | 82.2 | 27.7 | 54.5 | 5.45 | 83205 | 1.742207e-05 | 1.742207e-07
1778 | 74.7 | 27.9 | 46.8 | 4.68 | 163905 | 4.609346e-06 | 4.609346e-08
1778 | 52.4 | 27.3 | 25.1 | 2.51 | 1046520 | 2.952792e-06 | 2.952792e-08
1778 | 49.5 | 27.8 | 21.7 | 2.17 | 172230 | 4.191812e-06 | 4.191812e-08
1778 | 44.4 | 27 | 17.4 | 1.74 | 345480 | 3.170593e-06 | 3.170593e-08
1778 | 43.2 | 27.1 | 16.1 | 1.61 | 83400 | 4.618089e-06 | 4.618089e-08
1778 | 41.3 | 27.4 | 13.9 | 1.39 | 89910 | 8.105605e-06 | 8.105605e-08
1778 | 40.6 | 27.4 | 13.2 | 1.32 | 83070 | 3.085268e-06 | 3.085268e-08
1778 | 38.3 | 28 | 10.3 | 1.03 | 257070 | 4.786407e-06 | 4.786407e-08
1778 | 36.5 | 27.6 | 8.9 | 0.89 | 168840 | 4.291752e-06 | 4.291752e-08 | 7.840006e-08
15 | 100.2 | 30 | 70.2 | 7.02
15 | 99.4 | 30.2 | 69.2 | 6.92 | 1046535 | 6.799901e-08 | 6.799901e-10
15 | 99.4 | 29.7 | 69.7 | 6.97 | 172200
15 | 97.2 | 29.2 | 68 | 6.8 | 428910 | 2.855503e-07 | 2.855503e-09
15 | 96.7 | 28.8 | 67.9 | 6.79 | 172920 | 4.221308e-08 | 4.221308e-10
15 | 97.7 | 29.8 | 67.9 | 6.79 | 257100
15 | 98.1 | 29.6 | 68.5 | 6.85 | 168870
526 | 92.6 | 29 | 63.6 | 6.36
526 | 90.8 | 27.7 | 63.1 | 6.31 | 83205 | 4.704981e-07 | 4.704981e-09
526 | 88.9 | 27.8 | 61.1 | 6.11 | 163905 | 9.746875e-07 | 9.746875e-09
526 | 81.1 | 29.7 | 51.4 | 5.14 | 1046505 | 8.193497e-07 | 8.193497e-09
526 | 79.3 | 29 | 50.3 | 5.03 | 172245 | 6.229508e-07 | 6.229508e-09
526 | 76.6 | 28.4 | 48.2 | 4.82 | 428880 | 4.932019e-07 | 4.932019e-09
526 | 74.5 | 28.1 | 46.4 | 4.64 | 173070 | 1.090746e-06 | 1.090746e-08
526 | 74.8 | 28.8 | 46 | 4.6 | 257010 | 1.670907e-07 | 1.670907e-09
526 | 72.1 | 29.3 | 42.8 | 4.28 | 168795 | 2.118738e-06 | 2.118738e-08 | 8.446578e-09
724 | 83.8 | 26.9 | 56.9 | 5.69
724 | 84.7 | 26.8 | 57.9 | 5.79 | 83205
724 | 82.1 | 27.3 | 54.8 | 5.48 | 1046400 | 2.608322e-07 | 2.608322e-09
724 | 81.8 | 27.2 | 54.6 | 5.46 | 172320 | 1.05242e-07 | 1.05242e-09
724 | 82.1 | 26.5 | 55.6 | 5.56 | 83205
724 | 81.9 | 25.9 | 56 | 5.6 | 83205
724 | 81.7 | 27.3 | 54.4 | 5.44 | 256950 | 5.59557e-07 | 5.59557e-09
724 | 81.3 | 27 | 54.3 | 5.43 | 168795 | 5.40658e-08 | 5.40658e-10 | 2.449243e-09
881 | 78.8 | 30.2 | 48.6 | 4.86
881 | 78.3 | 30.4 | 47.9 | 4.79 | 247155 | 2.911526e-07 | 2.911526e-09
881 | 77.2 | 30.5 | 46.7 | 4.67 | 1046475 | 1.202531e-07 | 1.202531e-09
881 | 76.7 | 30.1 | 46.6 | 4.66 | 172215 | 6.173895e-08 | 6.173895e-10
881 | 76.3 | 29.7 | 46.6 | 4.66 | 428895 | 2.567857e-21 | 2.567857e-23
881 | 75.8 | 29 | 46.8 | 4.68 | 173040
881 | 75.6 | 30.1 | 45.5 | 4.55 | 257040 | 5.436024e-07 | 5.436024e-09
881 | 75.8 | 30 | 45.8 | 4.58 | 168810 |  |  | 2.033494e-09
976 | 102.3 | 31.6 | 70.7 | 7.07
976 | 97.4 | 31 | 66.4 | 6.64 | 218400 | 1.425058e-06 | 1.425058e-08
976 | 83.6 | 31.1 | 52.5 | 5.25 | 1046430 | 1.113332e-06 | 1.113332e-08
976 | 81.6 | 31.2 | 50.4 | 5.04 | 172260 | 1.175416e-06 | 1.175416e-08
976 | 75.6 | 30.4 | 45.2 | 4.52 | 428850 | 1.259449e-06 | 1.259449e-08
976 | 73.3 | 29.6 | 43.7 | 4.37 | 173100 | 9.67042e-07 | 9.67042e-09
976 | 71.9 | 31.2 | 40.7 | 4.07 | 256980 | 1.372695e-06 | 1.372695e-08
976 | 70.6 | 30.9 | 39.7 | 3.97 | 168795 | 7.310018e-07 | 7.310018e-09 | 1.149142e-08
1130 | 96.7 | 25.9 | 70.8 | 7.08
1130 | 83.7 | 25.8 | 57.9 | 5.79 | 83190 | 1.199258e-05 | 1.199258e-07
1130 | 66.4 | 25.8 | 40.6 | 4.06 | 164055 | 1.073145e-05 | 1.073145e-07
1130 | 99.1 | 26.4 | 72.7 | 7.27
1130 | 70 | 26.7 | 43.3 | 4.33 | 172290 | 1.491797e-05 | 1.491797e-07
1130 | 41.5 | 26.1 | 15.4 | 1.54 | 345300 | 1.484962e-05 | 1.484962e-07
1130 | 37.3 | 26.1 | 11.2 | 1.12 | 83475 | 1.89222e-05 | 1.89222e-07
1130 | 35.1 | 26.3 | 8.8 | 0.88 | 89685 | 1.333739e-05 | 1.333739e-07
1130 | 32.2 | 26.6 | 5.6 | 0.56 | 83460 | 2.686133e-05 | 2.686133e-07
1130 | 87.9 | 25.1 | 62.8 | 6.28 | 218400
1130 | 46.6 | 27 | 19.6 | 1.96 | 256890 | 2.248258e-05 | 2.248258e-07
1130 | 36.7 | 27.1 | 9.6 | 0.96 | 168810 | 2.097199e-05 | 2.097199e-07
1130 | 85.8 | 26.4 | 59.4 | 5.94 | 218400 |  |  | 1.722968e-07
1797 | 94 | 29.4 | 64.6 | 6.46
1797 | 87.9 | 29.7 | 58.2 | 5.82 | 180270 | 2.870539e-06 | 2.870539e-08
1797 | 58 | 29.5 | 28.5 | 2.85 | 1641300 | 2.157648e-06 | 2.157648e-08
1797 | 95.8 | 29.2 | 66.6 | 6.66
1797 | 91.6 | 29.3 | 62.3 | 6.23 | 83220 | 3.977962e-06 | 3.977962e-08
1797 | 85.4 | 29.3 | 56.1 | 5.61 | 163920 | 3.171883e-06 | 3.171883e-08
1797 | 61 | 29.6 | 31.4 | 3.14 | 1046490 | 2.750553e-06 | 2.750553e-08
1797 | 57.7 | 29.4 | 28.3 | 2.83 | 172230 | 2.993512e-06 | 2.993512e-08
1797 | 51.3 | 28.4 | 22.9 | 2.29 | 345480 | 3.0397e-06 | 3.0397e-08
1797 | 50.7 | 29.3 | 21.4 | 2.14 | 83400 | 4.029018e-06 | 4.029018e-08
1797 | 47.1 | 27 | 20.1 | 2.01 | 173010 | 1.796709e-06 | 1.796709e-08
1797 | 45.5 | 29.2 | 16.3 | 1.63 | 257070 | 4.043223e-06 | 4.043223e-08
1797 | 43.7 | 29.9 | 13.8 | 1.38 | 168810 | 4.892025e-06 | 4.892025e-08 | 3.247525e-08
131A | 90.6 | 30.4 | 60.2 | 6.02
131A | 53.1 | 30.6 | 22.5 | 2.25 | 180270 | 2.707838e-05 | 2.707838e-07
131A | 89.1 | 29.2 | 59.9 | 5.99
131A | 93.2 | 30.9 | 62.3 | 6.23
131A | 54.9 | 30.9 | 24 | 2.4 | 83340 | 5.677204e-05 | 5.677204e-07
131A | 34.7 | 30.5 | 4.2 | 0.42 | 163755 | 5.279306e-05 | 5.279306e-07
131A | 93.1 | 30.8 | 62.3 | 6.23
131A | 35.6 | 30.7 | 4.9 | 0.49 | 168660 | 7.47772e-05 | 7.47772e-07
131A | 95.3 | 30.3 | 65 | 6.5
131A | 83.1 | 30.3 | 52.8 | 5.28 | 6045 | 0.000170565 | 1.70565e-06
131A | 86.7 | 30.3 | 56.4 | 5.64
131A | 38 | 30.2 | 7.8 | 0.78 | 119940 | 8.181252e-05 | 8.181252e-07
131A | 83.5 | 28.6 | 54.9 | 5.49
131A | 95.7 | 30 | 65.7 | 6.57
131A | 93.4 | 30 | 63.4 | 6.34 | 1290 | 0.0001370154 | 1.370154e-06
131A | 79.5 | 30 | 49.5 | 4.95 | 9315 | 0.0001317827 | 1.317827e-06
131A | 34.2 | 30.5 | 3.7 | 0.37 | 158205 | 8.131509e-05 | 8.131509e-07
131A | 90.2 | 30.1 | 60.1 | 6.01 |  |  |  | 9.043461e-07
15 | 97.5 | 29.4 | 68.1 | 6.81
15 | 97.1 | 30 | 67.1 | 6.71 | 252300 | 2.908209e-07 | 2.908209e-09
15 | 97.6 | 30.1 | 67.5 | 6.75 | 348750
15 | 96 | 29.5 | 66.5 | 6.65 | 348330 | 2.125319e-07 | 2.125319e-09
15 | 96.5 | 30.5 | 66 | 6.6 | 607185 | 6.165195e-08 | 6.165195e-10
15 | 96.4 | 29.7 | 66.7 | 6.67 | 346185
15 | 96 | 29.7 | 66.3 | 6.63 | 255030 | 1.16985e-07 | 1.16985e-09
15 | 96.3 | 30 | 66.3 | 6.63
15 | 96.1 | 29.9 | 66.2 | 6.62 | 518700 | 1.443376e-08 | 1.443376e-10
15 | 94.7 | 29.4 | 65.3 | 6.53 | 344280 | 1.972075e-07 | 1.972075e-09
15 | 95.2 | 28.4 | 66.8 | 6.68 | 346800
15 | 95.4 | 28.3 | 67.1 | 6.71 | 260460
15 | 95.1 | 28.3 | 66.8 | 6.68 | 254970 | 8.716939e-08 | 8.716939e-10 | 1.401143e-09
724 | 81.2 | 27.3 | 53.9 | 5.39
724 | 81 | 27.9 | 53.1 | 5.31 | 252255 | 2.940263e-07 | 2.940263e-09
724 | 80.7 | 27.3 | 53.4 | 5.34 | 348780
724 | 80.4 | 26 | 54.4 | 5.44 | 348360
724 | 79.6 | 27 | 52.6 | 5.26 | 607170 | 2.748724e-07 | 2.748724e-09
724 | 79.3 | 27 | 52.3 | 5.23 | 346860 | 8.179079e-08 | 8.179079e-10
724 | 79.3 | 27.1 | 52.2 | 5.22 | 254310 | 3.732777e-08 | 3.732777e-10
724 | 77.3 | 27.1 | 50.2 | 5.02 | 344280 | 5.628403e-07 | 5.628403e-09
724 | 77.9 | 27.5 | 50.4 | 5.04 | 518670
724 | 78 | 24.6 | 53.4 | 5.34 | 344340
724 | 77 | 27.2 | 49.8 | 4.98 | 346830 | 9.98146e-07 | 9.98146e-09
724 | 77.2 | 26.9 | 50.3 | 5.03 | 260400
724 | 76.7 | 26.9 | 49.8 | 4.98 | 254970 | 1.9434e-07 | 1.9434e-09 | 3.490491e-09
881 | 75.1 | 30.4 | 44.7 | 4.47
881 | 74.7 | 30.6 | 44.1 | 4.41 | 252270 | 2.656996e-07 | 2.656996e-09
881 | 74.7 | 30.2 | 44.5 | 4.45 | 348780
881 | 74 | 29.7 | 44.3 | 4.43 | 348330 | 6.414142e-08 | 6.414142e-10
881 | 73.3 | 30.2 | 43.1 | 4.31 | 607185 | 2.243302e-07 | 2.243302e-09
881 | 72.4 | 29.6 | 42.8 | 4.28 | 346275 | 1.000508e-07 | 1.000508e-09
881 | 72.6 | 32 | 40.6 | 4.06 | 254910 | 1.026791e-06 | 1.026791e-08
881 | 71.8 | 30.2 | 41.6 | 4.16 | 344280
881 | 71.6 | 30.2 | 41.4 | 4.14 | 518670 | 4.608645e-08 | 4.608645e-10
881 | 71.6 | 29.5 | 42.1 | 4.21 | 344310
881 | 71.2 | 33 | 38.2 | 3.82 | 346860 | 1.390107e-06 | 1.390107e-08
881 | 71.1 | 33 | 38.1 | 3.81 | 260400 | 4.992826e-08 | 4.992826e-10
881 | 70.9 | 33 | 37.9 | 3.79 | 254940 | 1.023979e-07 | 1.023979e-09 | 3.632815e-09
13 | 98.8 | 30 | 68.8 | 6.88
13 | 98.5 | 30.9 | 67.6 | 6.76 | 8880 | 9.828263e-06 | 9.828263e-08
13 | 95.1 | 32 | 63.1 | 6.31 | 82200 | 4.156698e-06 | 4.156698e-08
13 | 91.7 | 29.2 | 62.5 | 6.25 | 88440 | 5.35831e-07 | 5.35831e-09
13 | 88.1 | 30.4 | 57.7 | 5.77 | 84270 | 4.703341e-06 | 4.703341e-08
13 | 84.4 | 30.4 | 54 | 5.4 | 81300 | 4.043231e-06 | 4.043231e-08
13 | 75 | 30.6 | 44.4 | 4.44 | 266550 | 3.642443e-06 | 3.642443e-08
13 | 71.9 | 30.5 | 41.4 | 4.14 | 87960 | 3.944914e-06 | 3.944914e-08
13 | 69.7 | 30.1 | 39.6 | 3.96 | 88350 | 2.495538e-06 | 2.495538e-08
13 | 67.3 | 30.3 | 37 | 3.7 | 81960 | 4.109805e-06 | 4.109805e-08
13 | 64.9 | 30.4 | 34.5 | 3.45 | 84960 | 4.084211e-06 | 4.084211e-08
13 | 59.7 | 30.5 | 29.2 | 2.92 | 256680 | 3.223007e-06 | 3.223007e-08
13 | 57.5 | 29.4 | 28.1 | 2.81 | 91110 | 2.090437e-06 | 2.090437e-08
13 | 55.8 | 29.3 | 26.5 | 2.65 | 83340 | 3.489072e-06 | 3.489072e-08
13 | 54.2 | 29.7 | 24.5 | 2.45 | 84120 | 4.626952e-06 | 4.626952e-08
13 | 47.7 | 30.4 | 17.3 | 1.73 | 431190 | 4.002677e-06 | 4.002677e-08
13 | 46.7 | 29.9 | 16.8 | 1.68 | 94470 | 1.539801e-06 | 1.539801e-08
13 | 45 | 29.9 | 15.1 | 1.51 | 85380 | 6.197626e-06 | 6.197626e-08
13 | 44.2 | 30.1 | 14.1 | 1.41 | 79200 | 4.291148e-06 | 4.291148e-08
13 | 41.4 | 30.4 | 11 | 1.1 | 265770 | 4.63358e-06 | 4.63358e-08 | 3.980978e-08
1130 | 96.3 | 30 | 66.3 | 6.63
1130 | 91.1 | 30.6 | 60.5 | 6.05 | 8910 | 5.096193e-05 | 5.096193e-07
1130 | 61.1 | 32.4 | 28.7 | 2.87 | 82170 | 4.501523e-05 | 4.501523e-07
1130 | 96 | 32.3 | 63.7 | 6.37
1130 | 63 | 30 | 33 | 3.3 | 89370 | 3.650082e-05 | 3.650082e-07
1130 | 93.4 | 29.1 | 64.3 | 6.43
1130 | 58.5 | 31.3 | 27.2 | 2.72 | 84240 | 5.065645e-05 | 5.065645e-07
1130 | 59.1 | 29.7 | 29.4 | 2.94
1130 | 93.5 | 29.8 | 63.7 | 6.37
1130 | 93.4 | 30.7 | 62.7 | 6.27
1130 | 57 | 30.6 | 26.4 | 2.64 | 75720 | 5.666122e-05 | 5.666122e-07
1130 | 95.5 | 29.8 | 65.7 | 6.57
1130 | 56.4 | 30 | 26.4 | 2.64 | 88320 | 5.12025e-05 | 5.12025e-07
1130 | 91 | 30.1 | 60.9 | 6.09
1130 | 53.5 | 30.1 | 23.4 | 2.34 | 81885 | 5.793767e-05 | 5.793767e-07
1130 | 95.2 | 30.1 | 65.1 | 6.51
1130 | 47.3 | 30.1 | 17.2 | 1.72 | 84990 | 7.767779e-05 | 7.767779e-07
1130 | 88.7 | 30.1 | 58.6 | 5.86
1130 | 41.4 | 29.3 | 12.1 | 1.21 | 91020 | 8.596512e-05 | 8.596512e-07
1130 | 87.2 | 29.1 | 58.1 | 5.81
1130 | 42.5 | 29.7 | 12.8 | 1.28 | 83280 | 9.009478e-05 | 9.009478e-07
1130 | 89.3 | 28.4 | 60.9 | 6.09
1130 | 39.4 | 29.7 | 9.7 | 0.97 | 84120 | 0.0001083221 | 1.083221e-06
1130 | 97.2 | 30.4 | 66.8 | 6.68
1130 | 93.2 | 30.7 | 62.5 | 6.25
1130 | 78.3 | 31.5 | 46.8 | 4.68 | 2880 | 0.0004982102 | 4.982102e-06
1130 | 85.9 | 30.2 | 55.7 | 5.57
1130 | 94 | 29.1 | 64.9 | 6.49
1130 | 55.2 | 30.1 | 25.1 | 2.51 | 6960 | 0.0006769971 | 6.769971e-06
1130 | 83.3 | 29 | 54.3 | 5.43
1130 | 40.3 | 30.4 | 9.9 | 0.99 | 13260 | 0.0006366416 | 6.366416e-06
1130 | 94.2 | 30.1 | 64.1 | 6.41
1130 | 72 | 30.1 | 41.9 | 4.19 | 3390 | 0.0006220609 | 6.220609e-06
1130 | 88.4 | 29.9 | 58.5 | 5.85
1130 | 49 | 29.9 | 19.1 | 1.91 | 8760 | 0.0006337807 | 6.337807e-06 | 2.361679e-06
15 | 99 | 29.8 | 69.2 | 6.92
15 | 97.9 | 28.8 | 69.1 | 6.91 | 167730 | 4.276405e-08 | 4.276405e-10
15 | 96.3 | 29.1 | 67.2 | 6.72 | 261780 | 5.282763e-07 | 5.282763e-09
15 | 95.1 | 29.3 | 65.8 | 6.58 | 173910 | 6.004537e-07 | 6.004537e-09
15 | 94.2 | 28.9 | 65.3 | 6.53 | 165690 | 2.283415e-07 | 2.283415e-09
15 | 93.8 | 29.1 | 64.7 | 6.47 | 259740 | 1.762722e-07 | 1.762722e-09
15 | 93.3 | 29 | 64.3 | 6.43 | 178590 | 1.722369e-07 | 1.722369e-09
15 | 91.4 | 29 | 62.4 | 6.24 | 176115 | 8.447435e-07 | 8.447435e-09
15 | 89.3 | 29 | 60.3 | 6.03 | 248565 | 6.831072e-07 | 6.831072e-09
15 | 88.2 | 28.9 | 59.3 | 5.93 | 175230 | 4.733498e-07 | 4.733498e-09
15 | 82.1 | 28.1 | 54 | 5.4 | 695070 | 6.681072e-07 | 6.681072e-09 | 4.417652e-09