## Arkusz1
|  | (mm) | (cm) | (m)
Sample diameter | D | 63.5 | 6.35 | 0.0635
Sample height | h | 115.5333 | 11.55333 | 0.1155333
Water pipe diameter | d | 4.5 | 0.45 | 0.0045
Sample cross section area | A |  | 31.66919 | 0.003166919
Water pipe cross section area | a |  | 0.159043 | 1.59043e-05
Height 0
A | H [cm] |  | 0
B |  |  | 0
NaP1
| Height |  | Time | Ks | Ks
| (cm) |  | (s) | (cm/s) | (m/s)
99.7
| 97.3 |  | 150 | 9.414609e-06
99.4
| 97.2 |  | 765 | 1.695598e-06 | 1.695598e-08
| 96.1 |  | 495 | 1.332562e-06 | 1.332562e-08
| 94.4 |  | 1050 | 9.851519e-07 | 9.851519e-09
| 93 |  | 1125 | 7.697346e-07 | 7.697346e-09
| 91.7 |  | 1245 | 6.553017e-07 | 6.553017e-09
| 91.3 |  | 630 | 4.021574e-07 | 4.021574e-09
| 90.9 |  | 480 | 5.301492e-07 | 5.301492e-09
95.8
| 92.3 |  | 240 | 8.987629e-06
| 90 |  | 240 | 6.093685e-06
| 87.7 |  | 300 | 5.001156e-06
| 82.5 |  | 1020 | 3.473008e-06 | 3.473008e-08
| 77.7 |  | 1350 | 2.573369e-06 | 2.573369e-08
| 76.1 |  | 645 | 1.869591e-06 | 1.869591e-08
| 73.8 |  | 1020 | 1.743762e-06 | 1.743762e-08
| 71.7 |  | 1215 | 1.37701e-06 | 1.37701e-08
| 69.6 |  | 1350 | 1.276152e-06 | 1.276152e-08
| 67.8 |  | 1290 | 1.177194e-06 | 1.177194e-08
| 67.3 |  | 585 | 7.333103e-07 | 7.333103e-09
| 66.2 |  | 885 | 1.079208e-06 | 1.079208e-08
| 65 |  | 1095 | 9.682164e-07 | 9.682164e-09
96.4
| 86.6 |  | 1155 | 5.379423e-06
| 84.2 |  | 465 | 3.502886e-06 | 3.502886e-08
| 79.7 |  | 1095 | 2.907071e-06 | 2.907071e-08
| 75 |  | 1620 | 2.174469e-06 | 2.174469e-08
| 71.5 |  | 1380 | 2.007063e-06 | 2.007063e-08
| 69.7 |  | 1020 | 1.448732e-06 | 1.448732e-08
| 62.1 |  | 5205 | 1.285543e-06 | 1.285543e-08
| 60.9 |  | 1035 | 1.092639e-06 | 1.092639e-08
| 60.3 |  | 555 | 1.033918e-06 | 1.033918e-08
86.7
| 77.3 |  | 2385 | 2.788681e-06
| 76.4 |  | 255 | 2.661708e-06 | 2.661708e-08
| 68.8 |  | 4500 | 1.349455e-06 | 1.349455e-08
| 67.2 |  | 1290 | 1.057154e-06 | 1.057154e-08
| 66.2 |  | 945 | 9.194911e-07 | 9.194911e-09
| 64.9 |  | 1320 | 8.707791e-07 | 8.707791e-09
| 63.4 |  | 2055 | 6.594769e-07 | 6.594769e-09
| 61.5 |  | 2970 | 5.937385e-07 | 5.937385e-09
|  |  |  | Mean | 1.443925e-08
|  |  |  | SD | 8.239496e-09