## Arkusz1
|  | (mm) | (cm) | (m)
Sample diameter | D | 63.5 | 6.35 | 0.0635
Sample height | h | 115.5333 | 11.55333 | 0.1155333
Water pipe diameter | d | 4.5 | 0.45 | 0.0045
Sample cross section area | A |  | 31.66919 | 0.003166919
Water pipe cross section area | a |  | 0.159043 | 1.59043e-05
Height 0
A | H [cm] |  | 0
B |  |  | 0
NaX
| Height H |  | Time | Ks | Ks
| (cm) |  | (s) | (cm/s) | (m/s)
99.4
| 93.2 |  | 765 | 4.879228e-06 | 4.879228e-08
| 91.1 |  | 495 | 2.6683e-06 | 2.6683e-08
| 88.3 |  | 945 | 1.914547e-06 | 1.914547e-08
| 86.5 |  | 585 | 2.040411e-06 | 2.040411e-08
| 84.1 |  | 675 | 2.415929e-06 | 2.415929e-08
| 81.3 |  | 690 | 2.844081e-06 | 2.844081e-08
| 78.2 |  | 480 | 4.693983e-06 | 4.693983e-08
95.8
| 92.3 |  | 240 | 8.987629e-06
| 87.7 |  | 240 | 1.234513e-05
| 84.3 |  | 300 | 7.638583e-06
| 80.1 |  | 1020 | 2.903814e-06 | 2.903814e-08
| 75.6 |  | 1350 | 2.482208e-06 | 2.482208e-08
| 71.2 |  | 645 | 5.387956e-06 | 5.387956e-08
| 65.5 |  | 1020 | 4.741165e-06 | 4.741165e-08
| 60.1 |  | 1095 | 4.553914e-06 | 4.553914e-08
| 55.6 |  | 1350 | 3.341116e-06 | 3.341116e-08
| 51.3 |  | 1170 | 3.987184e-06 | 3.987184e-08
| 49.8 |  | 405 | 4.246626e-06 | 4.246626e-08
| 44.2 |  | 1185 | 5.834228e-06 | 5.834228e-08
| 39.8 |  | 1095 | 5.549885e-06 | 5.549885e-08
96.4
| 86.6 |  | 1155 | 5.379423e-06
| 84.2 |  | 465 | 3.502886e-06 | 3.502886e-08
| 79.7 |  | 735 | 4.330942e-06 | 4.330942e-08
| 74.6 |  | 960 | 3.992255e-06 | 3.992255e-08
| 69.9 |  | 1140 | 3.308304e-06 | 3.308304e-08
| 65.7 |  | 1005 | 3.573465e-06 | 3.573465e-08
| 61.2 |  | 1245 | 3.302864e-06 | 3.302864e-08
| 57.6 |  | 1035 | 3.394734e-06 | 3.394734e-08
| 51.3 |  | 1695 | 3.960547e-06 | 3.960547e-08
86.7
| 76.8 |  | 2385 | 2.946373e-06
| 71.5 |  | 975 | 4.250521e-06 | 4.250521e-08
| 62.8 |  | 1740 | 4.321451e-06 | 4.321451e-08
| 59.3 |  | 750 | 4.431361e-06 | 4.431361e-08
| 52.1 |  | 1725 | 4.349016e-06 | 4.349016e-08
| 49.3 |  | 660 | 4.850802e-06 | 4.850802e-08
| 44.5 |  | 1515 | 3.918612e-06 | 3.918612e-08
| 39.5 |  | 1830 | 3.774682e-06 | 3.774682e-08
|  |  |  | Mean | 3.867094e-08
|  |  |  | SD | 9.865731e-09