## Arkusz1
|  | (mm) | (cm) | (m)
Sample diameter | D | 63.5 | 6.35 | 0.0635
Sample height | h |  | 12.15 | 0.1215
Water pipe diameter | d | 4.5 | 0.45 | 0.0045
Sample cross section area | A |  | 31.66919 | 0.003166919
Water pipe cross section area | a |  | 0.159043 | 1.59043e-05
Height 0
A | H [cm] |  | 0
B |  |  | 0
Demolition waste
| Height |  | Time | Ks | Ks
| (cm) | (cm) | (s) | (cm/s) | (m/s)
| 93 | 77 | 185.03 | 6.21888e-05 | 6.21888e-07
| 75 | 64 | 159.13 | 6.074785e-05 | 6.074785e-07
| 61 | 49 | 221.91 | 6.016438e-05 | 6.016438e-07
| 99 | 80 | 227.63 | 5.705663e-05 | 5.705663e-07
| 78 | 62 | 259.23 | 5.397645e-05 | 5.397645e-07
| 60 | 50 | 205.57 | 5.405605e-05 | 5.405605e-07
| 97 | 80 | 197.03 | 5.960464e-05 | 5.960464e-07
| 79 | 70 | 136.46 | 5.402265e-05 | 5.402265e-07
| 69 | 60 | 159.18 | 5.351388e-05 | 5.351388e-07
| 59 | 50 | 184.18 | 5.47721e-05 | 5.47721e-07
| 95 | 80 | 168.89 | 6.201721e-05 | 6.201721e-07
| 78 | 65 | 196.18 | 5.66434e-05 | 5.66434e-07
| 64 | 55 | 161.06 | 5.735007e-05 | 5.735007e-07
| 54 | 40 | 307.78 | 5.942898e-05 | 5.942898e-07
| 99 | 80 | 209.42 | 6.201796e-05 | 6.201796e-07
| 79 | 60 | 289.81 | 5.7856e-05 | 5.7856e-07
| 59 | 40 | 399.89 | 5.9237e-05 | 5.9237e-07
| 99 | 80 | 202.95 | 6.399508e-05 | 6.399508e-07
| 79 | 60 | 290.82 | 5.765507e-05 | 5.765507e-07
| 59 | 40 | 398.75 | 5.940636e-05 | 5.940636e-07
| 97 | 80 | 156.46 | 7.506009e-05 | 7.506009e-07
| 77 | 60 | 208.41 | 7.295413e-05 | 7.295413e-07
| 58 | 40 | 298.71 | 7.581399e-05 | 7.581399e-07
| 99 | 77 | 200.43 | 7.64224e-05 | 7.64224e-07
| 75 | 60 | 190.35 | 7.144921e-05 | 7.144921e-07
| 58 | 40 | 305.64 | 7.4095e-05 | 7.4095e-07
| 99 | 80 | 173.67 | 7.478437e-05 | 7.478437e-07
| 77 | 60 | 213.06 | 7.136191e-05 | 7.136191e-07
| 58 | 40 | 303.34 | 7.465681e-05 | 7.465681e-07
| 99 | 80 | 152.28 | 8.528895e-05 | 8.528895e-07
| 78 | 60 | 205.62 | 7.776879e-05 | 7.776879e-07
| 58 | 40 | 276.85 | 8.180024e-05 | 8.180024e-07
| 99 | 80 | 156.49 | 8.299445e-05 | 8.299445e-07
| 78 | 60 | 207.46 | 7.707904e-05 | 7.707904e-07
| 58 | 40 | 276.59 | 8.187714e-05 | 8.187714e-07
|  |  |  | Mean | 6.626049e-07
|  |  |  | SD | 1.001338e-07