## Arkusz1
SampleID | Specimen molding wc | Diameter [mm] | Height [mm] | Mass [g] | Diameter [cm] | Height [cm] | Shrinkage vol. [cm3] | Shrink density [g/cm3] | COLE | Rs | Delta h | Mass + ring [g] | Volumetric shrinkage VS | Ring mass [g]
225 | B+30%M1 0.16 | 47.1 | 45.4 | 167.8314 | 4.87375 | 4.5875 | 85.54059 | 1.96201 | 0.05343867 | 1.813871 | 5.8 | 234.815 | 14.46% | 76.6436
|  | 47.3 | 46.2 | [7 empty] | 5
|  | 50 | 45.7 | [7 empty] | 5.5
|  | 50.5 | 45.7 | [7 empty] | 5.5
|  | 47.1 | 45.6 | [7 empty] | 5.6
|  | 47.3 | 45.9 | [7 empty] | 5.3
|  | 50.3 | 45.8 | [7 empty] | 5.4
|  | 50.3 | 46.7 | [7 empty] | 4.5
1726 | B+30%M1 0.16 | 48 | 47 | 167.0312 | 4.89 | 4.71625 | 88.52872 | 1.886746 | 0.04145043 | 2.085501 | 4.2 | 242.763 | 11.47%
| 0.17 | 48 | 47.2 | [7 empty] | 4
|  | 49.7 | 47 | [7 empty] | 4.2
|  | 49.9 | 47 | [7 empty] | 4.2
|  | 47.8 | 47.1 | [7 empty] | 4.1
|  | 48.3 | 47.5 | [7 empty] | 3.7
|  | 50 | 47.2 | [7 empty] | 4
|  | 49.5 | 47.3 | [7 empty] | 3.9
1563 | B+30%M1 0.25 | 48 | 46.9 | 158.6442 | 4.845 | 4.69875 | 86.58438 | 1.83225 | 0.0491884 | 2.318112 | 4.3 | 230.69 | 13.42%
|  | 47.7 | 47 | [7 empty] | 4.2
|  | 49 | 46.9 | [7 empty] | 4.3
|  | 49.2 | 46.9 | [7 empty] | 4.3
|  | 47.3 | 47.1 | [7 empty] | 4.1
|  | 47.9 | 46.8 | [7 empty] | 4.4
|  | 49.6 | 47.2 | [7 empty] | 4
|  | 48.9 | 47.1 | [7 empty] | 4.1
1673 | B+30%M1 0.18 | 48.1 | 47.2 | 169.904 | 4.885 | 4.7375 | 88.74584 | 1.914501 | 0.04060041 | 2.213931 | 4 | 235.819 | 11.25%
|  | 47.7 | 47.4 | [7 empty] | 3.8
|  | 49.9 | 47.2 | [7 empty] | 4
|  | 50 | 47.4 | [7 empty] | 3.8
|  | 47.6 | 47.5 | [7 empty] | 3.7
|  | 47.9 | 47.2 | [7 empty] | 4
|  | 49.9 | 47.9 | [7 empty] | 3.3
|  | 49.7 | 47.2 | [7 empty] | 4
1175 | B+30%M1 0.20 | 48.7 | 48.1 | 167.641 | 4.92625 | 4.8425 | 92.25123 | 1.817222 | 0.0272495 | 2.519919 |  | 242.245 | 7.749%
| 0.21 | 48.8 | 48.3
|  | 49.5 | 48.4
|  | 49.9 | 48.3
|  | 48.5 | 48.4
|  | 48.8 | 48.5
|  | 49.9 | 48.9
|  | 50 | 48.5
1266 | B+30%M1 0.25 | 48.3 | 49.1 | 158.6076 | 4.86125 | 4.92 | 91.27055 | 1.737774 | 0.0309156 | 5.663081 |  | 235.521 | 8.729%
|  | 48.4 | 49.2
|  | 49.2 | 49
|  | 49.2 | 49.1
|  | 48.4 | 49.3
|  | 48.1 | 49.2
|  | 48.6 | 49.8
|  | 48.7 | 48.9
1294 | B+30%M1 0.18 | 47.8 | 48.6 | 168.6364 | 4.89 | 4.865 | 91.32091 | 1.846635 | 0.03072607 | 3.317006 |  | 238.326 | 8.679%
|  | 47.9 | 48.6
|  | 50 | 48.8
|  | 49.7 | 48.8
|  | 47.6 | 48.7
|  | 47.9 | 48.5
|  | 50 | 48.3
|  | 50.3 | 48.9
1374 | B+30%M1 0.20 | 48.3 | 48.9 | 169.6446 | 4.90875 | 4.88875 | 92.4718 | 1.834555 | 0.02643211 | 3.478313 |  | 240.761 | 7.528%
|  | 48.6 | 49.1
|  | 49.7 | 49.2
|  | 49.9 | 49
|  | 48.3 | 48.4
|  | 48.3 | 49
|  | 49.6 | 48.7
|  | 50 | 48.8
953 | B+30%M1 0.22 | 48.6 | 47.9 | 162.2397 | 4.9025 | 4.80125 | 90.5856 | 1.79101 | 0.03350744 | 2.437647 |  |  | 9.414%
|  | 49 | 47.6
|  | 49.4 | 48.3
|  | 49.5 | 48.1
|  | 48.4 | 47.9
|  | 48.7 | 47.7
|  | 49.4 | 48
|  | 49.2 | 48.6
1014 | B+30%M1 0.22 | 47.5 | 48 | 159.3994 | 4.865 | 4.79875 | 89.15865 | 1.787818 | 0.03899193 | 2.793233 |  |  | 10.84%
|  | 47.2 | 48.3
|  | 49.8 | 47.7
|  | 49.7 | 48
|  | 47.8 | 48
|  | 47.4 | 47.8
|  | 50 | 48.2
|  | 49.8 | 47.9
870 | B+20%M1 0.18 | 47.2 | 47.3 | 168.6241 | 4.81875 | 4.6975 | 85.62592 | 1.969311 | 0.05308862 | 2.486597 |  |  | 14.37%
|  | 47.4 | 46.9
|  | 49.1 | 46.7
|  | 48.9 | 47.3
|  | 47.6 | 47.2
|  | 47.4 | 46.9
|  | 49 | 46.6
|  | 48.9 | 46.9
1835 | B+20%M1 0.18 | 47.6 | 46.7 | 168.282 | 4.82 | 4.65625 | 84.91805 | 1.981698 | 0.05600666 | 2.29523 |  |  | 15.08%
|  | 47.4 | 46.8
|  | 48.9 | 46.1
|  | 48.9 | 46.9
|  | 47.3 | 46.6
|  | 47.5 | 46.6
|  | 49.1 | 46.6
|  | 48.9 | 46.2
98 | B+20%M1 0.16 | 46.5 | 47.8 | 165.811 | 4.76875 | 4.73875 | 84.59459 | 1.960066 | 0.05735091 | 3.117514 |  | 2.2 | 15.41%
|  | 47.4 | 47.1 | [8 empty] | 2.9
|  | 48.7 | 47.3 | [8 empty] | 2.7
|  | 48.5 | 47.3 | [8 empty] | 2.7
|  | 46.5 | 47.3 | [8 empty] | 2.7
|  | 46.7 | 47.4 | [8 empty] | 2.6
|  | 48.5 | 47.5 | [8 empty] | 2.5
|  | 48.7 | 47.4 | [8 empty] | 2.6
691 | B+20%M1 0.16 | 46.8 | 46.6 | 164.4431 | 4.7625 | 4.68875 | 83.48274 | 1.969786 | 0.06202424 | 2.808852 |  | 3.4 | 16.52%
|  | 46.6 | 47.1 | [8 empty] | 2.9
|  | 48.7 | 46.7 | [8 empty] | 3.3
|  | 48.5 | 46.9 | [8 empty] | 3.1
|  | 46.9 | 46.9 | [8 empty] | 3.1
|  | 46.6 | 46.8 | [8 empty] | 3.2
|  | 48.5 | 47.4 | [8 empty] | 2.6
|  | 48.4 | 46.7 | [8 empty] | 3.3
131 | B+20%M1 0.21 | 47.8 | 47.2 | 167.5996 | 4.8525 | 4.7475 | 87.75376 | 1.909885 | 0.04450717 | 2.52096 |  |  | 12.25%
|  | 47.9 | 47.8
|  | 49.2 | 47.3
|  | 49.1 | 47.7
|  | 48.1 | 47.6
|  | 48 | 47.3
|  | 49 | 47.4
|  | 49.1 | 47.5
1292 | B+20%M1 0.24 | 48.1 | 46.9 | 162.2155 | 4.81125 | 4.73625 | 86.06372 | 1.884831 | 0.05129991 | 2.769442 |  | 3.1 | 13.94%
|  | 48.5 | 47.6 | [8 empty] | 2.4
|  | 48 | 46.7 | [8 empty] | 3.3
|  | 48.2 | 47.1 | [8 empty] | 2.9
|  | 48.3 | 48 | [8 empty] | 2
|  | 48.2 | 47.7 | [8 empty] | 2.3
|  | 47.8 | 47.6 | [8 empty] | 2.4
|  | 47.8 | 47.3 | [8 empty] | 2.7
1263 | B+20%M1 0.26 | 47.6 | 46.7 | 155.6608 | 4.73125 | 4.67125 | 82.08325 | 1.896377 | 0.06802597 | 2.902994 |  | 3.3 | 17.92%
|  | 47.9 | 46.6 | [8 empty] | 3.4
|  | 47.3 | 46.8 | [8 empty] | 3.2
|  | 47.2 | 46.8 | [8 empty] | 3.2
|  | 47.4 | 46.6 | [8 empty] | 3.4
|  | 47 | 46.8 | [8 empty] | 3.2
|  | 46.9 | 46.7 | [8 empty] | 3.3
|  | 47.2 | 46.7 | [8 empty] | 3.3
1840 | B+20%M1 0.26 | 47.7 | 46 | 150.5429 | 4.75875 | 4.66375 | 82.9069 | 1.815807 | 0.06447737 | 2.692575 |  | 4 | 17.09%
|  | 47.9 | 46.8 | [8 empty] | 3.2
|  | 47.5 | 46.4 | [8 empty] | 3.6
|  | 47.4 | 46.9 | [8 empty] | 3.1
|  | 47.2 | 47 | [8 empty] | 3
|  | 48.1 | 46.5 | [8 empty] | 3.5
|  | 47.4 | 46.8 | [8 empty] | 3.2
|  | 47.5 | 46.7 | [8 empty] | 3.3
973 | B+20%M1 0.21 | 49.2 | 47.1 | 168.2378 | 4.83875 | 4.74125 | 87.14227 | 1.930611 | 0.04694461 | 2.590057 |  | 2.9 | 12.86%
|  | 49 | 46.9 | [8 empty] | 3.1
|  | 47.8 | 47.4 | [8 empty] | 2.6
|  | 47.4 | 47.5 | [8 empty] | 2.5
|  | 48.8 | 47.3 | [8 empty] | 2.7
|  | 49.3 | 47.9 | [8 empty] | 2.1
|  | 47.7 | 47.6 | [8 empty] | 2.4
|  | 47.9 | 47.6 | [8 empty] | 2.4
488 | B+20%M1 0.23 | 48 | 47 | 162.9366 | 4.78875 | 4.7175 | 84.92311 | 1.918637 | 0.05598569 | 2.809955 |  | 3 | 15.08%
|  | 48 | 47.3 | [8 empty] | 2.7
|  | 47.4 | 47.3 | [8 empty] | 2.7
|  | 47.4 | 46.9 | [8 empty] | 3.1
|  | 48.5 | 47.5 | [8 empty] | 2.5
|  | 48.6 | 47 | [8 empty] | 3
|  | 47.8 | 47.3 | [8 empty] | 2.7
|  | 47.4 | 47.1 | [8 empty] | 2.9
194 | B+20%M2 0.19 | 47.4 | 47.9 | 161.12 | 4.8025 | 4.7675 | 86.31676 | 1.866614 | 0.05027162 | 3.090283 |  |  | 13.68%
|  | 46.8 | 47.8 | [8 empty] | 2.2
|  | 48.4 | 47.8 | [8 empty] | 2.2
|  | 49 | 47.7 | [8 empty] | 2.3
|  | 47.3 | 47.7 | [8 empty] | 2.3
|  | 48 | 47.6 | [8 empty] | 2.4
|  | 48.5 | 47.4 | [8 empty] | 2.6
|  | 48.8 | 47.5 | [8 empty] | 2.5
646 | B+20%M2 0.19 | 46.6 | 46.7 | 161.7255 | 4.7425 | 4.7075 | 83.11409 | 1.945825 | 0.06359212 | 3.068233 |  | 3.3 | 16.89%
|  | 47.1 | 46.8 | [8 empty] | 3.2
|  | 48.2 | 47.5 | [8 empty] | 2.5
|  | 48.4 | 47.3 | [8 empty] | 2.7
|  | 46.5 | 47.6 | [8 empty] | 2.4
|  | 46.6 | 46.7 | [8 empty] | 3.3
|  | 48 | 46.7 | [8 empty] | 3.3
|  | 48 | 47.3 | [8 empty] | 2.7
131A | B+20%M2 0.21 | 47 | 46 | 165.207 | 4.8125 | 4.6525 | 84.58581 | 1.953129 | 0.05738747 | 2.323979 |  | 4 | 15.41%
|  | 47.2 | 46.5 | [8 empty] | 3.5
|  | 48.9 | 46.8 | [8 empty] | 3.2
|  | 46.9 | 46.6 | [8 empty] | 3.4
|  | 49.5 | 46.4 | [8 empty] | 3.6
|  | 49.4 | 46.5 | [8 empty] | 3.5
|  | 47 | 46.6 | [8 empty] | 3.4
|  | 49.1 | 46.8 | [8 empty] | 3.2
U-71 | B+20%M2 0.21 | 47.3 | 46.4 | 165.5653 | 4.8625 | 4.63875 | 86.09736 | 1.923001 | 0.05116296 | 1.996072 |  | 3.6 | 13.9%
|  | 49.6 | 46.6 | [8 empty] | 3.4
|  | 49.8 | 46.5 | [8 empty] | 3.5
|  | 49.3 | 46.1 | [8 empty] | 3.9
|  | 47 | 46.7 | [8 empty] | 3.3
|  | 47.1 | 45.9 | [8 empty] | 4.1
|  | 49.3 | 46.6 | [8 empty] | 3.4
|  | 49.6 | 46.3 | [8 empty] | 3.7
922 | B+20%M2 0.24 | 47.6 | 46.6 | 160.6181 | 4.80875 | 4.71375 | 85.56588 | 1.877128 | 0.05333488 | 2.644151 |  | 3.4 | 14.43%
|  | 47.3 | 46.7 | [8 empty] | 3.3
|  | 48.8 | 47.3 | [8 empty] | 2.7
|  | 48.9 | 47.6 | [8 empty] | 2.4
|  | 47.2 | 47.6 | [8 empty] | 2.4
|  | 47.6 | 47 | [8 empty] | 3
|  | 48.8 | 47.3 | [8 empty] | 2.7
|  | 48.5 | 47 | [8 empty] | 3
1140 | B+20%M2 0.24 | 47 | 45.9 | 160.7386 | 4.80375 | 4.6275 | 83.82564 | 1.917534 | 0.06057416 | 2.278851 |  | 4.1 | 16.17%
|  | 47 | 45.8 | [8 empty] | 4.2
|  | 48.8 | 46.3 | [8 empty] | 3.7
|  | 49.1 | 45.9 | [8 empty] | 4.1
|  | 47 | 46.9 | [8 empty] | 3.1
|  | 47.4 | 46.5 | [8 empty] | 3.5
|  | 49 | 46.6 | [8 empty] | 3.4
|  | 49 | 46.3 | [8 empty] | 3.7
1851 | B+20%M2 0.29 | 46.3 | 45.4 | 150.3832 | 4.64125 | 4.54 | 76.77069 | 1.958862 | 0.09211454 | 2.739041 |  | 4.6 | 23.23%
|  | 46.5 | 45.3 | [8 empty] | 4.7
|  | 46.6 | 45.2 | [8 empty] | 4.8
|  | 46.6 | 45.6 | [8 empty] | 4.4
|  | 46.4 | 45.6 | [8 empty] | 4.4
|  | 46.1 | 45.1 | [8 empty] | 4.9
|  | 46.3 | 45.7 | [8 empty] | 4.3
|  | 46.5 | 45.3 | [8 empty] | 4.7
450 | B+20%M2 0.29 | 46.7 | 45.4 | 148.8098 | 4.665 | 4.56125 | 77.92141 | 1.909742 | 0.08671182 | 2.716312 |  | 4.6 | 22.08%
|  | 46.8 | 45.5 | [8 empty] | 4.5
|  | 46.6 | 45.8 | [8 empty] | 4.2
|  | 46.5 | 46 | [8 empty] | 4
|  | 46.4 | 45.6 | [8 empty] | 4.4
|  | 46.9 | 45.9 | [8 empty] | 4.1
|  | 46.7 | 45.2 | [8 empty] | 4.8
|  | 46.6 | 45.5 | [8 empty] | 4.5
1797 | B+20%M2 0.27 | 47.2 | 46 | 155.5159 | 4.73875 | 4.6575 | 82.10132 | 1.894195 | 0.06794764 | 2.779294 |  | 4 | 17.9%
|  | 47.2 | 46.7 | [8 empty] | 3.3
|  | 48 | 45.8 | [8 empty] | 4.2
|  | 47.6 | 46.9 | [8 empty] | 3.1
|  | 47 | 47 | [8 empty] | 3
|  | 46.8 | 46.3 | [8 empty] | 3.7
|  | 47.6 | 47.1 | [8 empty] | 2.9
|  | 47.7 | 46.8 | [8 empty] | 3.2
1900 | B+20%M2 0.26 | 46.4 | 46.5 | 156.8513 | 4.69 | 4.63125 | 79.96751 | 1.961437 | 0.07736322 | 2.917981 |  |  | 20.03%
|  | 46.1 | 46.3
|  | 47 | 46.2
|  | 47.6 | 46
|  | 46.4 | 46.3
|  | 46.4 | 46.5
|  | 47.5 | 46.4
|  | 47.8 | 46.3
850 | B+30%M2 0.21 | 48 | 47.8 | 162.5722 | 4.86625 | 4.78625 | 88.97211 | 1.827226 | 0.03971755 | 2.674421 |  |  | 11.03%
|  | 48.4 | 47.7
|  | 49.2 | 47.6
|  | 49 | 48
|  | 48.1 | 47.9
|  | 48.3 | 48.2
|  | 49.2 | 47.9
|  | 49.1 | 47.8
526 | B+30%M2 0.24 | 47.8 | 47.3 | 159.3648 | 4.83625 | 4.76625 | 87.51126 | 1.821078 | 0.04547105 | 2.786299 |  | 2.7 | 12.49%
|  | 47.7 | 47.6 | [8 empty] | 2.4
|  | 48.8 | 47.7 | [8 empty] | 2.3
|  | 49.1 | 47.9 | [8 empty] | 2.1
|  | 47.8 | 47.5 | [8 empty] | 2.5
|  | 47.8 | 47.6 | [8 empty] | 2.4
|  | 49.1 | 47.6 | [8 empty] | 2.4
|  | 48.8 | 48.1 | [8 empty] | 1.9
724 | B+30%M2 0.24 | 48.3 | 47.1 | 160.4627 | 4.8625 | 4.73875 | 87.95341 | 1.824405 | 0.04371624 | 2.391952 |  | 2.9 | 12.05%
|  | 48.5 | 47.2 | [8 empty] | 2.8
|  | 48.7 | 47.8 | [8 empty] | 2.2
|  | 49.1 | 47.2 | [8 empty] | 2.8
|  | 48.4 | 47.5 | [8 empty] | 2.5
|  | 48.3 | 47 | [8 empty] | 3
|  | 48.7 | 47.4 | [8 empty] | 2.6
|  | 49 | 47.9 | [8 empty] | 2.1
162 | B+30%M2 0.23 | 48.2 | 47.5 | 161.2804 | 4.86375 | 4.76375 | 88.46289 | 1.823142 | 0.04170872 | 2.532648 |  | 2.5 | 11.54%
|  | 47.3 | 47.4 | [8 empty] | 2.6
|  | 49.1 | 47.4 | [8 empty] | 2.6
|  | 47.8 | 47.5 | [8 empty] | 2.5
|  | 48 | 47.9 | [8 empty] | 2.1
|  | 49.7 | 47.5 | [8 empty] | 2.5
|  | 49.8 | 47.9 | [8 empty] | 2.1
|  | 49.2 | 48 | [8 empty] | 2
13 | B+30%M2 0.26 | 47.9 | 46.7 | 155.0541 | 4.765 | 4.70625 | 83.88233 | 1.848472 | 0.0603352 | 2.902815 |  | 3.3 | 16.12%
|  | 47.6 | 46.7 | [8 empty] | 3.3
|  | 47.7 | 47.6 | [8 empty] | 2.4
|  | 47.4 | 47.3 | [8 empty] | 2.7
|  | 47.7 | 47.7 | [8 empty] | 2.3
|  | 47.7 | 46.5 | [8 empty] | 3.5
|  | 47.6 | 46.3 | [8 empty] | 3.7
|  | 47.6 | 47.7 | [8 empty] | 2.3
976 | B+30%M2 0.29 | 46.7 | 46.4 | 149.9801 | 4.70375 | 4.60625 | 80.00288 | 1.874684 | 0.07720442 | 2.720033 |  | 3.6 | 20%
|  | 46.5 | 46.4 | [8 empty] | 3.6
|  | 47.4 | 45.9 | [8 empty] | 4.1
|  | 47.4 | 46.3 | [8 empty] | 3.7
|  | 46.8 | 46 | [8 empty] | 4
|  | 46.6 | 45.4 | [8 empty] | 4.6
|  | 47.5 | 45.9 | [8 empty] | 4.1
|  | 47.4 | 46.2 | [8 empty] | 3.8
1471 | B+30%M2 0.25 | 47.4 | 46.3 | 156.3917 | 4.77125 | 4.655 | 83.18666 | 1.880009 | 0.06328276 | 2.574734 |  | 3.7 | 16.81%
|  | 47.8 | 46.2 | [8 empty] | 3.8
|  | 47.2 | 46.5 | [8 empty] | 3.5
|  | 47.9 | 46.9 | [8 empty] | 3.1
|  | 47.8 | 46.7 | [8 empty] | 3.3
|  | 47.9 | 46.7 | [8 empty] | 3.3
|  | 47.8 | 46.5 | [8 empty] | 3.5
|  | 47.9 | 46.6 | [8 empty] | 3.4
1778 | B+30%M2 0.28 | 47.2 | 46.3 | 149.9731 | 4.6975 | 4.6475 | 80.50496 | 1.862905 | 0.07496038 | 2.96616 |  | 3.7 | 19.5%
|  | 46.9 | 46.7 | [8 empty] | 3.3
|  | 46.7 | 46.6 | [8 empty] | 3.4
|  | 47 | 46.5 | [8 empty] | 3.5
|  | 47.2 | 46.5 | [8 empty] | 3.5
|  | 47 | 46.6 | [8 empty] | 3.4
|  | 47.1 | 46.3 | [8 empty] | 3.7
|  | 46.7 | 46.3 | [8 empty] | 3.7
881 | B+30%M2 0.20 | 48.5 | 47.9 | 164.5544 | 4.845 | 4.7475 | 87.4827 | 1.880993 | 0.04558482 | 2.580659 |  | 2.1 | 12.52%
|  | 48.7 | 47.4 | [8 empty] | 2.6
|  | 49 | 48.1 | [8 empty] | 1.9
|  | 48.8 | 47.4 | [8 empty] | 2.6
|  | 48.3 | 47.6 | [8 empty] | 2.4
|  | 48.2 | 47.2 | [8 empty] | 2.8
|  | 48.4 | 47.1 | [8 empty] | 2.9
|  | 47.7 | 47.1 | [8 empty] | 2.9
15 | B+30%M2 0.20 | 47.4 | 48.2 | 162.0955 | 4.7875 | 4.77375 | 85.89085 | 1.887227 | 0.05200475 | 3.284535 |  | 1.8 | 14.11%
|  | 47.3 | 47.6 | [8 empty] | 2.4
|  | 48.5 | 47.5 | [8 empty] | 2.5
|  | 48.2 | 47.8 | [8 empty] | 2.2
|  | 47.1 | 47.1 | [8 empty] | 2.9
|  | 47.3 | 47.7 | [8 empty] | 2.3
|  | 48.8 | 47.7 | [8 empty] | 2.3
|  | 48.4 | 48.3 | [8 empty] | 1.7
SampleID | Specimen | Diameter [mm] | Height [mm] | Mass [g] | Diameter [cm] | Height [cm] | Shrinkage vol. [cm3] | Shrink density [g/cm3] | COLE | Rs | Volumetric shrinkage
1598 | Bychawa 25% | 47.4 | 45.8 | 158.34 | 4.753125 | 4.608125 | 81.72452 | 1.937485 | 0.0695864 | 2.472726 | 18.28%
|  | 47.7 | 46.1
|  | 47.6 | 45.85
|  | 47.2 | 46.35
|  | 47.2 | 46.7
|  | 47.95 | 46.2
|  | 47.5 | 45.8
|  | 47.7 | 45.85
870 | Bychawa 15% | 48.2 | 47.45 | 150.26 | 4.769375 | 4.72625 | 84.39356 | 1.780468 | 0.0581898 | 3.013527 | 15.61%
|  | 48.1 | 47
|  | 48.8 | 47.35
|  | 47.3 | 47.3
|  | 48 | 47.4
|  | 46.6 | 46.9
|  | 48.45 | 47.3
|  | 46.1 | 47.4
1471 | Bychawa 15% | 45.7 | 47.4 | 146.46 | 4.6725 | 4.6925 | 80.42157 | 1.821153 | 0.07533178 | 3.432794 | 19.58%
|  | 46.1 | 47.1
|  | 47.65 | 46.9
|  | 47.1 | 46.6
|  | 46.1 | 47.8
|  | 46.95 | 47.2
|  | 46.7 | 45.9
530 | Bychawa 25% | 47.5 | 46.5 | 157.81 | 4.775 | 4.595 | 82.24356 | 1.918813 | 0.06733158 | 2.314277 | 17.76%
|  | 47.2 | 45.9
|  | 48 | 45.5
|  | 48.6 | 45.5
|  | 47.8 | 45.9
|  | 48.1 | 46.6
|  | 47.6 | 46
|  | 47.2 | 45.7
1292 | Bychawa 20% | 48.2 | 47.5 | 165.98 | 4.823125 | 4.76375 | 86.99127 | 1.908008 | 0.04755005 | 2.879227 | 13.01%
|  | 48.8 | 47.7
|  | 48.6 | 48.1
|  | 47.8 | 47.5
|  | 47.85 | 46.9
|  | 48 | 47.4
|  | 48.6 | 47.2
131 | Bychawa 13% | 48 | 48.8 | 149.89 | 4.75875 | 4.8375 | 85.99564 | 1.742995 | 0.05157728 | 4.566413 | 14%
|  | 46.7 | 48.2
|  | 47.4 | 48.1
|  | 47.6 | 49.1
|  | 47.5 | 48.9
|  | 47.5 | 47.9
|  | 47.9 | 47.8
|  | 48.1 | 48.2
1130 | Bychawa 13% | 47.5 | 49.7 | 150.22 | 4.7975 | 4.948 | 89.39831 | 1.680345 | 0.03806264 | 10.71968 | 10.6%
|  | 48.8 | 49.5
|  | 47.1 | 49.4
|  | 48.7 | 49
|  | 47.4 | 49.8
48.1
47.5
48.7
976 | Bychawa 20% | 48.4 | 46.6 | 161.57 | 4.791875 | 4.69875 | 84.69601 | 1.907646 | 0.05692868 | 2.672963 | 15.3%
|  | 48.2 | 46.7
|  | 47.7 | 47.1
|  | 48.5 | 47.1
|  | 47.2 | 47.1
|  | 47.3 | 47.2
|  | 48.05 | 46.8
|  | 48 | 47.3
1292 | Bychawa 20% | 46.35 | 47.6 | 165.98 | 4.6675 | 4.815 | 82.3445 | 2.015678 | 0.06689529 | 5.15249 | 17.66%
|  | 46.3 | 48.4
|  | 47.6 | 47.1
|  | 46.6 | 48
|  | 46.35 | 48.4
|  | 46.7 | 49.2
|  | 46.6 | 48.4
|  | 46.9 | 48.1 | 157.81 | 4.5325 | 4.761875 | 76.79329 | 2.054997 | 0.09200739 | 5.411318 | 23.21%
530 | Bychawa 25% | 45.6 | 47.5
|  | 44.5 | 46.9
|  | 46 | 48.7
|  | 45.2 | 47.9
|  | 45.5 | 47.8
|  | 45.95 | 47.25
|  | 44.15 | 47.9
|  | 45.7 | 47
976 | Bychawa 20% | 48.2 | 50.35 | 161.57 | 4.631875 | 4.961875 | 83.56591 | 1.933444 | 0.06167181 | 23.45563 | 16.43%
|  | 48.2 | 49
|  | 45 | 49
|  | 45.05 | 48.95
|  | 45.95 | 49.75
|  | 44.15 | 49.6
|  | 45.7 | 50.4
|  | 48.3 | 49.9
1130 | Bychawa 13% | 49.2 | 48.3 | 150.22 | 4.745 | 4.82 | 85.1901 | 1.76335 | 0.05488137 | 4.371728 | 14.81%
|  | 47.4 | 47.8
|  | 45.6 | 48.45
|  | 47.2 | 47.8
|  | 47 | 47.55
|  | 48.7 | 49
|  | 48.9 | 48.4
|  | 45.6 | 48.3
1471 | Bychawa 15% | 46 | 47 | 146.46 | 4.601111 | 4.78125 | 79.4578 | 1.843243 | 0.079662 | 5.140036 | 20.54%
|  | 43.9 | 47.9
|  | 47.3 | 49.1
|  | 46.5 | 47.7
|  | 45.5 | 47.9
|  | 46.9 | 47.8
|  | 45.3 | 47.7
|  | 46 | 47.4
46.7
131 | Bychawa 13% | 46.35 | 48 | 149.89 | 4.613125 | 4.795625 | 80.11343 | 1.870972 | 0.07670871 | 5.312872 | 19.89%
|  | 46.35 | 47.9
|  | 44.8 | 47.8
|  | 47 | 47.75
|  | 45.7 | 47.8
|  | 46.8 | 48.4
|  | 45.5 | 48.1
|  | 46.55 | 47.9
1598 | Bychawa 25% | 49.35 | 49.1 | 158.34 | 4.730556 | 4.89 | 85.90191 | 1.843265 | 0.0519596 | 6.831197 | 14.1%
|  | 46.9 | 48.6
|  | 44.8 | 48.5
|  | 47 | 49.1
|  | 45.7 | 50.1
|  | 48 | 49.4
|  | 48.2 | 48.3
|  | 46.7 | 48.1
49.1
870 | Bychawa 15% | 46.5 | 48.5 | 150.26 | 4.6725 | 4.838125 | 82.91734 | 1.812166 | 0.06443271 | 5.691954 | 17.08%
|  | 48.5 | 47.4
|  | 45.4 | 48.6
|  | 47.7 | 49
|  | 47.1 | 49.9
|  | 44.8 | 49.1
|  | 48 | 47.2
|  | 45.8 | 47.35
1851 | Bychawa 20% | 47.8 | 49.25 | 166.76 | 4.773125 | 4.890625 | 87.46607 | 1.906568 | 0.04565107 | 6.054814 | 12.53%
|  | 48.15 | 49
|  | 48 | 49.95
|  | 46.3 | 47.6
|  | 47.8 | 47.8
|  | 47.3 | 49.3
|  | 48.8 | 48.85
|  | 47.7 | 49.5
15 | Bychawa 23% | 47.45 | 47.4 | 161.68 | 4.721667 | 4.747857 | 83.09176 | 1.945801 | 0.06368741 | 3.579599 | 16.91%
|  | 47.9 | 47.05
|  | 46.75 | 47.7
|  | 46.35 | 47.45
|  | 48 | 47.9
|  | 47.7 | 47.7
|  | 47.05 | 47.15
47.35
46.4
23 | Bychawa 17% | 46.05 | 49.4 | 142.25 | 4.613125 | 4.94625 | 82.6297 | 1.721536 | 0.06566641 | 17.65336 | 17.37%
|  | 43.35 | 49.45
|  | 46.6 | 49.4
|  | 47.1 | 50.95
|  | 46.05 | 49.2
|  | 47.15 | 48.1
|  | 46.5 | 49.5
|  | 46.25 | 49.7
16 | Bychawa 17% | 46 | 49.7 | 145.63 | 4.626667 | 4.93 | 82.84246 | 1.757915 | 0.06475331 | 13.35062 | 17.16%
|  | 46.3 | 48.95
|  | 46.6 | 49.5
|  | 45.95 | 49.3
|  | 46.3 | 48.5
|  | 45.1 | 49.95
|  | 46.9 | 49.5
|  | 46.5 | 49
46.75
6 | Bychawa 27% | 46 | 48.75 | 154.25 | 4.622222 | 4.791875 | 80.36682 | 1.919324 | 0.07557593 | 5.140843 | 19.63%
|  | 46.7 | 48
|  | 45.75 | 48.05
|  | 46.2 | 47.6
|  | 46.6 | 48.2
|  | 46.1 | 47.6
|  | 46.35 | 47.75
|  | 45.7 | 47.4
46.6
12A | Bychawa 26% | 46.85 | 48 | 151.26 | 4.646875 | 4.769444 | 80.84617 | 1.870961 | 0.07344597 | 4.503932 | 19.15%
|  | 45.7 | 47.3
|  | 46 | 48.3
|  | 46.2 | 47
|  | 47.1 | 47.8
|  | 46.7 | 48
|  | 46.1 | 48.1
|  | 47.1 | 47.8
46.95
|  | [cm] | [cm]
15 | Bychawa 23% | 4.69 | 4.67 | 160.802 | 4.73375 | 4.68 | 82.32394 | 1.953284 | 0.06698411 | 2.940865 | 17.68%
|  | 4.69 | 4.7
|  | 4.67 | 4.68
|  | 4.7 | 4.65
|  | 4.78 | 4.7
|  | 4.79 | 4.68
4.77
4.78
12A | Bychawa 26% | 4.61 | 4.64 | 151.45 | 4.6275 | 4.688333 | 78.80994 | 1.921712 | 0.08261241 | 3.699942 | 21.19%
|  | 4.72 | 4.71
|  | 4.6 | 4.7
|  | 4.6 | 4.66
|  | 4.62 | 4.7
|  | 4.63 | 4.72
4.61
4.63
6 | Bychawa 27% | 4.6 | 4.7 | 152.183 | 4.612 | 4.752857 | 79.36025 | 1.917623 | 0.08010422 | 4.56034 | 20.64%
|  | 4.63 | 4.75
|  | 4.59 | 4.8
|  | 4.61 | 4.74
|  | 4.63 | 4.75
|  | 4.61 | 4.77
|  | 4.61 | 4.76
4.62
4.62
4.6
1851 | Bychawa 20% | 4.68 | 4.89 | 163.158 | 4.72 | 4.883 | 85.39656 | 1.910592 | 0.05403057 | 6.667097 | 14.6%
|  | 4.65 | 4.87
|  | 4.66 | 4.88
|  | 4.69 | 4.91
|  | 4.65 | 4.93
|  | 4.76 | 4.84
|  | 4.79 | 4.85
|  | 4.77 | 4.86
|  | 4.73 | 4.9
|  | 4.79 | 4.9
4.75
23 | Bychawa 17% | 4.7 | 4.75 | 141.414 | 4.716364 | 4.74375 | 82.8335 | 1.707208 | 0.06479171 | 3.579886 | 17.17%
|  | 4.66 | 4.79
|  | 4.71 | 4.74
|  | 4.69 | 4.65
|  | 4.66 | 4.68
|  | 4.76 | 4.78
|  | 4.77 | 4.81
|  | 4.71 | 4.75
4.77
4.76
4.69
16 | Bychawa 17% | 4.66 | 4.86 | 147.868 | 4.679 | 4.8475 | 83.30932 | 1.774928 | 0.06276068 | 5.895431 | 16.69%
|  | 4.76 | 4.88
|  | 4.72 | 4.92
|  | 4.64 | 4.83
|  | 4.76 | 4.86
|  | 4.64 | 4.84
|  | 4.67 | 4.74
|  | 4.62 | 4.85
4.65
4.67