## Arkusz1
Specimen | B+30%M2 |  | B+20%M2 |  | B+20%M1 |  | B+30%M1 |  | B
| Stress (kPa) | Sample height (mm) | Stress (kPa) | Sample height (mm) | Stress (kPa) | Sample height (mm) | Stress (kPa) | Sample height (mm) | Stress (kPa) | Sample height (mm)
| 0 | 20 | 0 | 20 | 0 | 20 | 0 | 20 | 0 | 20
| 31 | 19.909 | 31 | 19.897 | 31 | 19.905 | 31 | 19.9 | 31 | 19.88
| 62 | 19.818 | 62 | 19.793 | 62 | 19.76 | 62 | 19.785 | 62 | 19.7
| 124 | 19.635 | 124 | 19.587 | 124 | 19.618 | 124 | 19.669 | 124 | 19.523
| 62 | 19.83 | 62 | 19.816 | 62 | 19.81 | 62 | 19.82 | 62 | 19.76
| 31 | 19.93 | 31 | 19.93 | 31 | 19.93 | 31 | 19.93 | 31 | 19.93
| 62 | 19.88 | 62 | 19.805 | 62 | 19.86 | 62 | 19.882 | 62 | 19.855
| 124 | 19.781 | 124 | 19.67 | 124 | 19.75 | 124 | 19.787 | 124 | 19.72
| 248 | 19.583 | 248 | 19.535 | 248 | 19.568 | 248 | 19.596 | 248 | 19.496