## Arkusz1
B+30%M2 | Normal stress (kPa) | 54.5 | 109 | 218
| Shear stress (kPa) | 62.77 | 81.53 | 119.0622
B+20%M2 | Normal stress (kPa) | 54.5 | 109 | 218
| Shear stress (kPa) | 43.11 | 69.21 | 121.42
B+30%M1 | Normal stress (kPa) | 54.5 | 109 | 218
| Shear stress (kPa) | 69.84 | 89.67 | 129.35
B+20%M1 | Normal stress (kPa) | 54.5 | 109 | 218
| Shear stress (kPa) | 66.7 | 84.41 | 119.82
B | Normal stress (kPa) | 54.5 | 109 | 218
| Shear stress (kPa) | 73.58 | 87.13 | 114.27