## dQ_dt__10J_g_Heat_release_rate_
TIME[h]	Alite	Na-A 15%	Na-A 35%	Na-A 50%	ZSM-5 15%	ZSM-5 35%	ZSM-5 50%
0.08333	14.71749	22.61488	13.54414	18.84573	9.47588	18.50697	17.02647
0.16667	11.10787	12.67139	7.55895	10.55949	7.70494	13.00356	11.518
0.25	8.419	8.46976	5.01591	7.05813	6.3132	10.17572	8.92253
0.33333	6.41836	6.31814	3.73694	5.26512	5.31248	8.30752	7.24186
0.41667	4.93029	5.04552	2.98722	4.2046	4.45961	6.8186	5.92647
0.5	3.82456	4.20966	2.49553	3.50805	3.7978	5.73762	4.99049
0.58333	2.99579	2.1888	1.28917	1.824	2.99002	4.11246	3.49653
0.66667	2.38919	1.28202	0.74864	1.06835	2.33364	3.07568	2.60846
0.75	1.9376	0.85703	0.50021	0.71419	1.83703	2.34231	1.99285
0.83333	1.60692	0.63742	0.3853	0.53118	1.45165	1.78586	1.52668
0.91667	1.362	0.52237	0.32199	0.43531	1.14	1.34067	1.15367
1	1.17909	0.45086	0.28207	0.37572	0.87905	0.97046	0.84299
1.08333	1.04372	0.40542	0.26012	0.33785	0.69147	0.748	0.66758
1.16667	0.94245	0.37134	0.23981	0.30945	0.56414	0.60827	0.55906
1.25	0.86804	0.34567	0.22419	0.28806	0.48023	0.51899	0.48786
1.33333	0.81121	0.32384	0.21341	0.26987	0.42341	0.46013	0.43814
1.41667	0.76987	0.30592	0.20035	0.25493	0.38382	0.41926	0.4024
1.5	0.7368	0.28572	0.19042	0.2381	0.35535	0.39025	0.37508
1.58333	0.712	0.27142	0.18153	0.22618	0.33349	0.36815	0.35388
1.66667	0.6965	0.25301	0.17366	0.21084	0.31701	0.35051	0.33609
1.75	0.681	0.2426	0.1651	0.20217	0.30341	0.33651	0.32174
1.83333	0.67273	0.22844	0.15472	0.19037	0.29226	0.32462	0.30897
1.91667	0.66447	0.2205	0.14782	0.18375	0.2829	0.31434	0.29819
2	0.66137	0.20743	0.14109	0.17286	0.27455	0.30488	0.28841
2.08333	0.66137	0.20278	0.13499	0.16898	0.26768	0.29586	0.27986
2.16667	0.6593	0.18923	0.131	0.15769	0.26151	0.28794	0.27213
2.25	0.66033	0.18581	0.12239	0.15484	0.25672	0.28059	0.26546
2.33333	0.6624	0.17437	0.12096	0.14531	0.25308	0.27383	0.25969
2.41667	0.66447	0.1726	0.11606	0.14383	0.25064	0.26759	0.25503
2.5	0.66653	0.16295	0.10961	0.13579	0.24984	0.26151	0.25163
2.58333	0.6717	0.16082	0.10973	0.13402	0.25002	0.25664	0.24968
2.66667	0.67583	0.15446	0.10636	0.12872	0.25211	0.25256	0.24904
2.75	0.67893	0.14981	0.1083	0.12484	0.25539	0.24902	0.24991
2.83333	0.681	0.1453	0.10893	0.12108	0.26083	0.24705	0.25231
2.91667	0.68927	0.13824	0.10391	0.1152	0.26741	0.2462	0.25613
3	0.69547	0.13502	0.10784	0.11252	0.27604	0.24761	0.2618
3.08333	0.7027	0.12955	0.10117	0.10796	0.28595	0.25064	0.26886
3.16667	0.712	0.12866	0.10419	0.10722	0.29734	0.25495	0.27772
3.25	0.7182	0.1236	0.10283	0.103	0.30908	0.26155	0.28761
3.33333	0.72544	0.12373	0.10288	0.10311	0.32181	0.26936	0.29877
3.41667	0.73164	0.12271	0.10773	0.10226	0.33425	0.27956	0.31046
3.5	0.74197	0.12428	0.10573	0.10357	0.34731	0.29106	0.32263
3.58333	0.75024	0.12257	0.10807	0.10214	0.35964	0.3037	0.33481
3.66667	0.75541	0.12558	0.10659	0.10465	0.37251	0.31798	0.34722
3.75	0.76574	0.12798	0.10881	0.10665	0.38412	0.3325	0.35926
3.83333	0.77504	0.13606	0.10933	0.11338	0.39595	0.34775	0.37122
3.91667	0.78537	0.14173	0.11098	0.11811	0.40643	0.36258	0.38271
4	0.79261	0.15173	0.11571	0.12644	0.41689	0.37714	0.39392
4.08333	0.80087	0.16007	0.11811	0.13339	0.42628	0.39158	0.40442
4.16667	0.80811	0.17246	0.1229	0.14372	0.43595	0.40522	0.41464
4.25	0.81431	0.1832	0.12609	0.15267	0.44447	0.41872	0.42401
4.33333	0.82051	0.1934	0.12997	0.16117	0.45328	0.43129	0.43308
4.41667	0.82671	0.20531	0.13271	0.17109	0.46105	0.44331	0.44197
4.5	0.83188	0.21448	0.13573	0.17873	0.4692	0.45486	0.45056
4.58333	0.83808	0.22748	0.13824	0.18957	0.47625	0.46549	0.45906
4.66667	0.84634	0.23214	0.13967	0.19345	0.4838	0.47593	0.46731
4.75	0.84841	0.24281	0.14166	0.20234	0.49049	0.48532	0.47559
4.83333	0.85254	0.2446	0.14389	0.20383	0.49738	0.49475	0.48309
4.91667	0.85461	0.2541	0.14423	0.21175	0.50332	0.50324	0.49059
5	0.86494	0.25384	0.14571	0.21153	0.50947	0.51196	0.49751
5.08333	0.86494	0.25944	0.14463	0.2162	0.51478	0.51994	0.50438
5.16667	0.87424	0.25726	0.14611	0.21438	0.52049	0.52814	0.51153
5.25	0.88045	0.26266	0.14081	0.21888	0.52547	0.53556	0.51838
5.33333	0.88768	0.26033	0.14229	0.21694	0.53082	0.54324	0.52546
5.41667	0.89181	0.26458	0.13853	0.22048	0.53534	0.54999	0.53177
5.5	0.89491	0.26293	0.14178	0.21911	0.54029	0.55722	0.53816
5.58333	0.89698	0.26888	0.14041	0.22407	0.54443	0.56365	0.54406
5.66667	0.89801	0.27032	0.14594	0.22527	0.54867	0.57084	0.54972
5.75	0.89905	0.27751	0.14605	0.23126	0.55258	0.5773	0.556
5.83333	0.89595	0.28394	0.15079	0.23662	0.55653	0.58448	0.56125
5.91667	0.89801	0.29564	0.15427	0.24637	0.55993	0.59081	0.56732
6	0.89491	0.31063	0.15934	0.25886	0.5633	0.59755	0.57249
6.08333	0.89388	0.32767	0.1671	0.27306	0.56627	0.60359	0.5776
6.16667	0.88768	0.35012	0.17754	0.29177	0.56901	0.60981	0.58247
6.25	0.88871	0.37387	0.18957	0.31156	0.57142	0.61537	0.58625
6.33333	0.89078	0.4061	0.20132	0.33842	0.57381	0.62135	0.5912
6.41667	0.89285	0.43498	0.21837	0.36248	0.57577	0.62653	0.59511
6.5	0.89388	0.47406	0.23314	0.39505	0.57777	0.63212	0.59961
6.58333	0.89285	0.50842	0.25401	0.42368	0.57977	0.63691	0.60368
6.66667	0.89181	0.55249	0.27192	0.46041	0.58153	0.64194	0.60662
6.75	0.88561	0.58883	0.29855	0.49069	0.58347	0.64614	0.61065
6.83333	0.88251	0.63228	0.31851	0.5269	0.58546	0.65054	0.61344
6.91667	0.87838	0.66602	0.34783	0.55502	0.5875	0.65425	0.61684
7	0.87424	0.70373	0.37007	0.58644	0.58931	0.65777	0.61967
7.08333	0.86804	0.73206	0.40081	0.61005	0.59126	0.66118	0.6219
7.16667	0.86288	0.75834	0.42442	0.63195	0.59306	0.66416	0.62507
7.25	0.85668	0.77806	0.45676	0.64838	0.59494	0.66689	0.62696
7.33333	0.85048	0.79475	0.48048	0.66229	0.5966	0.66941	0.62909
7.41667	0.84324	0.80556	0.50997	0.6713	0.59825	0.67164	0.63068
7.5	0.83601	0.8111	0.52896	0.67592	0.5995	0.67335	0.63172
7.58333	0.83188	0.81302	0.5524	0.67752	0.6007	0.67468	0.63365
7.66667	0.82361	0.812	0.56825	0.67667	0.60146	0.67573	0.63454
7.75	0.81638	0.8072	0.5885	0.67267	0.60196	0.67641	0.63537
7.83333	0.80604	0.80036	0.59985	0.66697	0.60217	0.6773	0.636
7.91667	0.79571	0.79386	0.61365	0.66155	0.60218	0.67785	0.63616
8	0.78744	0.78456	0.62043	0.6538	0.60209	0.67841	0.63673
8.08333	0.77814	0.7797	0.62973	0.64975	0.60186	0.6787	0.63632
8.16667	0.77091	0.76984	0.63309	0.64153	0.60133	0.67897	0.63583
8.25	0.75954	0.76279	0.63572	0.63566	0.60089	0.67866	0.6351
8.33333	0.75231	0.75348	0.63663	0.6279	0.60016	0.67807	0.63378
8.41667	0.74507	0.74398	0.63857	0.61998	0.59968	0.67747	0.63268
8.5	0.73164	0.7357	0.64148	0.61308	0.59904	0.67671	0.63106
8.58333	0.72544	0.72727	0.63999	0.60606	0.59869	0.6763	0.62904
8.66667	0.71717	0.7205	0.64136	0.60042	0.59822	0.67557	0.62755
8.75	0.70787	0.71406	0.63994	0.59505	0.59787	0.67479	0.62518
8.83333	0.70064	0.70565	0.64096	0.58804	0.5975	0.67347	0.62243
8.91667	0.69134	0.69935	0.63788	0.58279	0.59698	0.67194	0.61985
9	0.68307	0.688	0.63714	0.57333	0.59632	0.67014	0.61665
9.08333	0.67583	0.68162	0.63224	0.56802	0.59571	0.66801	0.61353
9.16667	0.66757	0.67259	0.63104	0.56049	0.59478	0.66632	0.61034
9.25	0.65827	0.6661	0.62511	0.55508	0.59401	0.66408	0.60674
9.33333	0.65	0.66013	0.62465	0.55011	0.5925	0.66238	0.6034
9.41667	0.64277	0.65357	0.6157	0.54464	0.59099	0.65983	0.59925
9.5	0.6345	0.64706	0.61547	0.53922	0.58886	0.65724	0.59515
9.58333	0.62727	0.63817	0.606	0.53181	0.58673	0.65445	0.59045
9.66667	0.619	0.63085	0.60503	0.52571	0.58423	0.65084	0.58549
9.75	0.61073	0.62161	0.59426	0.51801	0.5817	0.64802	0.58143
9.83333	0.60453	0.61394	0.59426	0.51162	0.57914	0.64436	0.57636
9.91667	0.5973	0.60478	0.5845	0.50398	0.57647	0.64134	0.57143
10	0.58903	0.59744	0.58365	0.49787	0.57374	0.63781	0.56661
10.08333	0.58076	0.58794	0.57475	0.48995	0.57083	0.6339	0.56113
10.16667	0.57043	0.57863	0.57435	0.48219	0.56757	0.63038	0.55646
10.25	0.56423	0.5711	0.56437	0.47592	0.5647	0.62554	0.55089
10.33333	0.55906	0.56152	0.56352	0.46793	0.56168	0.62176	0.54503
10.41667	0.5539	0.55297	0.55371	0.46081	0.55897	0.61707	0.5396
10.5	0.54666	0.54366	0.55262	0.45305	0.556	0.61224	0.5337
10.58333	0.54356	0.53592	0.54219	0.4466	0.5532	0.60813	0.52823
10.66667	0.53426	0.52847	0.54065	0.44039	0.55018	0.60273	0.52192
10.75	0.52806	0.52004	0.53044	0.43337	0.54696	0.59809	0.51553
10.83333	0.52289	0.51287	0.52844	0.42739	0.54359	0.59263	0.50978
10.91667	0.51773	0.50294	0.52023	0.41912	0.53996	0.587	0.50341
11	0.51359	0.4952	0.51709	0.41267	0.53645	0.58159	0.49727
11.08333	0.50636	0.487	0.50968	0.40583	0.53278	0.5755	0.49083
11.16667	0.50533	0.477	0.50575	0.3975	0.52899	0.57059	0.48427
11.25	0.50119	0.46907	0.49959	0.39089	0.52488	0.56491	0.4789
11.33333	0.49706	0.45983	0.49474	0.38319	0.52085	0.55918	0.47278
11.41667	0.49086	0.4525	0.48881	0.37708	0.5166	0.55393	0.46677
11.5	0.48879	0.44299	0.4835	0.36916	0.51254	0.54779	0.46111
11.58333	0.48672	0.43525	0.47963	0.36271	0.50839	0.54268	0.45511
11.66667	0.48052	0.42608	0.47329	0.35507	0.50448	0.53706	0.4499
11.75	0.47949	0.41938	0.46925	0.34948	0.50051	0.53116	0.44399
11.83333	0.47329	0.41239	0.46115	0.34366	0.49668	0.52607	0.43788
11.91667	0.47122	0.40522	0.45681	0.33768	0.49271	0.52027	0.43243
12	0.46606	0.39782	0.44706	0.33152	0.48885	0.51478	0.42635
12.08333	0.46399	0.39056	0.44461	0.32547	0.48486	0.50858	0.42109
12.16667	0.46192	0.38406	0.43434	0.32005	0.48102	0.50193	0.41515
12.25	0.45676	0.37722	0.43212	0.31435	0.47686	0.49625	0.40914
12.33333	0.45469	0.37188	0.42128	0.3099	0.47289	0.48993	0.40389
12.41667	0.45262	0.36484	0.41912	0.30403	0.46854	0.48402	0.39787
12.5	0.44952	0.36031	0.40794	0.30026	0.4641	0.47773	0.39268
12.58333	0.44746	0.35245	0.40606	0.29371	0.45979	0.47097	0.38724
12.66667	0.44436	0.35033	0.39608	0.29194	0.45552	0.46539	0.38155
12.75	0.44022	0.34334	0.39419	0.28612	0.45137	0.45907	0.377
12.83333	0.43816	0.34232	0.3857	0.28527	0.44713	0.45316	0.37159
12.91667	0.43712	0.33575	0.38456	0.27979	0.44312	0.4477	0.36682
13	0.43402	0.33445	0.3784	0.27871	0.43908	0.44193	0.36167
13.08333	0.43092	0.32924	0.37754	0.27437	0.43504	0.43751	0.35619
13.16667	0.42886	0.32227	0.37178	0.26856	0.43099	0.4323	0.35187
13.25	0.42576	0.31727	0.37013	0.26439	0.42691	0.42746	0.34661
13.33333	0.42369	0.3103	0.36653	0.25858	0.42295	0.42298	0.34203
13.41667	0.41955	0.30625	0.36328	0.25521	0.41913	0.41804	0.33718
13.5	0.41749	0.29927	0.36009	0.24939	0.41503	0.4144	0.33173
13.58333	0.41439	0.29544	0.35541	0.2462	0.41085	0.40992	0.32755
13.66667	0.41129	0.28784	0.35199	0.23987	0.40674	0.40565	0.32245
13.75	0.41129	0.28688	0.34606	0.23907	0.40265	0.40185	0.31807
13.83333	0.40715	0.28025	0.34287	0.23354	0.39879	0.39728	0.31383
13.91667	0.40612	0.27888	0.33619	0.2324	0.39485	0.39381	0.30924
14	0.40405	0.2708	0.33329	0.22567	0.39136	0.38943	0.30577
14.08333	0.40095	0.27334	0.32792	0.22778	0.38783	0.385	0.30115
14.16667	0.39992	0.26602	0.3253	0.22168	0.38456	0.38088	0.29759
14.25	0.39785	0.26834	0.32005	0.22362	0.38117	0.3761	0.29387
14.33333	0.39475	0.26321	0.31726	0.21934	0.37786	0.37248	0.28978
14.41667	0.39062	0.26245	0.31258	0.21871	0.37456	0.3681	0.28704
14.5	0.39062	0.25726	0.30985	0.21438	0.37121	0.36367	0.2832
14.58333	0.39062	0.25506	0.30648	0.21255	0.36777	0.35981	0.28037
14.66667	0.38752	0.25048	0.30369	0.20873	0.3642	0.35523	0.27729
14.75	0.38855	0.24602	0.30026	0.20502	0.36053	0.35162	0.27394
14.83333	0.38649	0.24404	0.29599	0.20337	0.35674	0.34736	0.27174
14.91667	0.38545	0.23782	0.29359	0.19818	0.35304	0.34297	0.26849
15	0.38339	0.2359	0.28897	0.19658	0.34917	0.33955	0.26643
15.08333	0.38029	0.22872	0.28595	0.1906	0.34556	0.33548	0.26358
15.16667	0.37822	0.22728	0.28053	0.1894	0.34164	0.33228	0.26072
15.25	0.37512	0.21948	0.27814	0.1829	0.33821	0.32847	0.25889
15.33333	0.37099	0.22139	0.27477	0.18449	0.33446	0.32435	0.2557
15.41667	0.36789	0.2153	0.27261	0.17942	0.33159	0.32124	0.25355
15.5	0.36375	0.21743	0.27049	0.18119	0.32846	0.31742	0.25049
15.58333	0.36169	0.21092	0.26907	0.17577	0.32621	0.31434	0.24757
15.66667	0.35962	0.2129	0.26684	0.17742	0.32353	0.3109	0.2452
15.75	0.35859	0.20723	0.26285	0.17269	0.32162	0.30714	0.24184
15.83333	0.35652	0.21106	0.25909	0.17588	0.31924	0.30459	0.23976
15.91667	0.35342	0.2064	0.25544	0.172	0.31752	0.30123	0.23666
16	0.35135	0.2103	0.25407	0.17525	0.31543	0.29881	0.23432
16.08333	0.35032	0.20422	0.25139	0.17018	0.314	0.29609	0.23219
16.16667	0.34825	0.20682	0.25008	0.17235	0.31214	0.29305	0.22918
16.25	0.34618	0.20093	0.24643	0.16744	0.31083	0.29139	0.22754
16.33333	0.34515	0.20107	0.2442	0.16756	0.30897	0.28877	0.22481
16.41667	0.34308	0.19573	0.24027	0.16311	0.3073	0.2869	0.22284
16.5	0.34205	0.19436	0.23759	0.16197	0.30521	0.28485	0.22067
16.58333	0.34102	0.19093	0.23633	0.15911	0.30336	0.28254	0.21808
16.66667	0.34102	0.19093	0.23462	0.15911	0.30124	0.28149	0.21633
16.75	0.33895	0.18806	0.23303	0.15672	0.29923	0.27923	0.21329
16.83333	0.33792	0.18498	0.23086	0.15415	0.29715	0.27771	0.21131
16.91667	0.33895	0.18265	0.22721	0.15221	0.29499	0.27566	0.20858
17	0.33998	0.18115	0.22732	0.15096	0.293	0.27319	0.20635
17.08333	0.33792	0.18019	0.22373	0.15016	0.29082	0.27171	0.20518
17.16667	0.33688	0.17642	0.22322	0.14702	0.28879	0.26893	0.2034
17.25	0.33482	0.17588	0.21957	0.14657	0.28656	0.26711	0.20325
17.33333	0.33378	0.16938	0.21808	0.14115	0.28485	0.2649	0.20406
17.41667	0.33172	0.16931	0.2154	0.14109	0.2829	0.26242	0.20648
17.5	0.33172	0.16459	0.21164	0.13716	0.28134	0.26074	0.21007
17.58333	0.33068	0.16418	0.21255	0.13682	0.27958	0.25789	0.21377
17.66667	0.32035	0.15932	0.20879	0.13277	0.27801	0.25616	0.21884
17.75	0.30278	0.16062	0.21124	0.13385	0.27635	0.25387	0.2234
17.83333	0.29038	0.15631	0.20753	0.13026	0.27486	0.25179	0.23001
17.91667	0.28831	0.15644	0.20696	0.13037	0.2731	0.25077	0.23694
18	0.29452	0.15282	0.2028	0.12735	0.2719	0.24877	0.24403
18.08333	0.31105	0.1559	0.20155	0.12992	0.27016	0.24798	0.25174
18.16667	0.31622	0.15234	0.19972	0.12695	0.26899	0.24647	0.25833
18.25	0.31105	0.15706	0.19761	0.13088	0.26723	0.24515	0.2626
18.33333	0.30072	0.15337	0.19886	0.12781	0.26582	0.24471	0.26519
18.41667	0.29658	0.1546	0.1951	0.12883	0.26436	0.24323	0.26722
18.5	0.30072	0.15138	0.19521	0.12615	0.26281	0.24274	0.26934
18.58333	0.31312	0.14912	0.19048	0.12427	0.26142	0.24136	0.27122
18.66667	0.32448	0.14803	0.18854	0.12336	0.25995	0.24025	0.27333
18.75	0.33068	0.14803	0.18632	0.12336	0.25861	0.23934	0.27268
18.83333	0.33792	0.14303	0.18358	0.11919	0.25736	0.23729	0.27107
18.91667	0.33792	0.14386	0.18615	0.11988	0.25605	0.23633	0.26902
19	0.32345	0.1405	0.18164	0.11708	0.25517	0.23434	0.26679
19.08333	0.30795	0.1377	0.18461	0.11475	0.25401	0.23287	0.26508
19.16667	0.30072	0.13654	0.17873	0.11378	0.25323	0.23142	0.26479
19.25	0.30278	0.13838	0.17799	0.11532	0.25235	0.22898	0.26414
19.33333	0.31312	0.13475	0.1789	0.11229	0.25135	0.22783	0.26266
19.41667	0.32035	0.13475	0.17377	0.11229	0.25075	0.22578	0.261
19.5	0.32138	0.13715	0.17628	0.11429	0.25005	0.22456	0.25935
19.58333	0.31932	0.1314	0.17332	0.1095	0.24953	0.2233	0.25791
19.66667	0.31932	0.13249	0.17178	0.11041	0.24893	0.22151	0.25794
19.75	0.32655	0.13345	0.17121	0.11121	0.24825	0.22075	0.25753
19.83333	0.32758	0.12846	0.16961	0.10705	0.2474	0.21876	0.25671
19.91667	0.31622	0.12948	0.16778	0.1079	0.24653	0.21777	0.25544
20	0.30278	0.13064	0.16567	0.10887	0.24565	0.21626	0.25366
20.08333	0.29452	0.12674	0.16676	0.10562	0.24472	0.21472	0.25158
20.16667	0.29555	0.12578	0.16419	0.10482	0.24373	0.21399	0.25135
20.25	0.30485	0.1249	0.16219	0.10408	0.24267	0.21215	0.25183
20.33333	0.31415	0.12031	0.16054	0.10026	0.24163	0.21135	0.25124
20.41667	0.31415	0.121	0.15849	0.10083	0.24044	0.2096	0.24933
20.5	0.31002	0.12414	0.15849	0.10345	0.23915	0.20816	0.24733
20.58333	0.30898	0.12715	0.15695	0.10596	0.23816	0.20716	0.24578
20.66667	0.31415	0.12798	0.15455	0.10665	0.23708	0.20585	0.24497
20.75	0.31828	0.13489	0.15524	0.11241	0.23614	0.20575	0.24338
20.83333	0.31415	0.1392	0.15267	0.116	0.23518	0.20471	0.24212
20.91667	0.31002	0.13804	0.15176	0.11503	0.2342	0.20431	0.24159
21	0.31105	0.14645	0.15113	0.12204	0.23342	0.20344	0.24139
21.08333	0.31415	0.1453	0.14902	0.12108	0.2326	0.20239	0.23934
21.16667	0.31415	0.15521	0.14816	0.12934	0.2319	0.20178	0.23715
21.25	0.31828	0.16021	0.14828	0.13351	0.23128	0.20058	0.23595
21.33333	0.31725	0.16123	0.14685	0.13436	0.23063	0.20005	0.23584
21.41667	0.31518	0.16493	0.14611	0.13744	0.22999	0.19926	0.23553
21.5	0.31312	0.16034	0.14605	0.13362	0.22927	0.19844	0.2344
21.58333	0.31105	0.16616	0.14474	0.13847	0.22865	0.19755	0.23292
21.66667	0.30795	0.15986	0.14269	0.13322	0.2279	0.19608	0.23316
21.75	0.30485	0.15938	0.14121	0.13282	0.22713	0.19533	0.23297
21.83333	0.30382	0.1611	0.13915	0.13425	0.22627	0.19415	0.23165
21.91667	0.30072	0.1611	0.13915	0.13425	0.22519	0.19392	0.23046
22	0.29658	0.16384	0.13767	0.13653	0.22437	0.19343	0.2304
22.08333	0.29555	0.16097	0.1375	0.13414	0.22336	0.19333	0.22951
22.16667	0.29452	0.16226	0.13647	0.13522	0.22209	0.19318	0.22857
22.25	0.29245	0.16001	0.13573	0.13334	0.22097	0.19296	0.22809
22.33333	0.29348	0.15932	0.13465	0.13277	0.21972	0.19266	0.22696
22.41667	0.29141	0.15884	0.13208	0.13237	0.21838	0.19211	0.22609
22.5	0.28935	0.15774	0.13203	0.13145	0.21696	0.19148	0.22598
22.58333	0.28521	0.15672	0.13031	0.1306	0.21548	0.19081	0.22451
22.66667	0.28625	0.15644	0.1298	0.13037	0.21441	0.1899	0.22341
22.75	0.28625	0.15487	0.12969	0.12906	0.2134	0.18892	0.22337
22.83333	0.28418	0.15432	0.12729	0.1286	0.21237	0.18754	0.22234
22.91667	0.28212	0.1511	0.12712	0.12592	0.21148	0.18611	0.22104
23	0.27902	0.15199	0.12666	0.12666	0.21057	0.18448	0.22077
23.08333	0.27591	0.14789	0.13083	0.12324	0.2098	0.18288	0.21977
23.16667	0.27385	0.15166	0.12712	0.12638	0.20926	0.18148	0.21816
23.25	0.27281	0.14946	0.12883	0.12455	0.2088	0.18009	0.21727
23.33333	0.26971	0.15406	0.12974	0.12838	0.20841	0.17928	0.21615
23.41667	0.26868	0.15268	0.13225	0.12723	0.20823	0.1786	0.21445
23.5	0.22941	0.15617	0.13123	0.13014	0.20825	0.17799	0.21344
23.58333	0.22838	0.15515	0.13402	0.12929	0.20793	0.17741	0.212
23.66667	0.22838	0.15652	0.13453	0.13043	0.20776	0.17703	0.20996
23.75	0.22735	0.15583	0.13362	0.12986	0.20771	0.1768	0.20924
23.83333	0.22735	0.15439	0.13847	0.12866	0.20718	0.17665	0.20796
23.91667	0.22735	0.15487	0.13322	0.12906	0.20709	0.17662	0.20654
24	0.22631	0.15323	0.13282	0.12769	0.2068	0.17647	0.2062
24.08333	0.22735	0.15494	0.13425	0.12912	0.20609	0.17615	0.20544
24.16667	0.22838	0.15358	0.13425	0.12798	0.20577	0.17578	0.20506
24.25	0.22838	0.15426	0.13653	0.12855	0.20362	0.17506	0.20449
24.33333	0.22735	0.1509	0.13414	0.12575	0.20002	0.17428	0.20389
24.41667	0.22631	0.15343	0.13522	0.12786	0.19473	0.17352	0.20358
24.5	0.22941	0.15083	0.13334	0.12569	0.18767	0.17266	0.20336
24.58333	0.22941	0.15343	0.13277	0.12786	0.17926	0.17164	0.20361
24.66667	0.22838	0.13981	0.12332	0.11651	0.17338	0.17063	0.20336
24.75	0.22838	0.13229	0.10898	0.11024	0.16433	0.1693	0.20291
24.83333	0.22735	0.11743	0.10113	0.09786	0.14916	0.16799	0.20234
24.91667	0.22425	0.11046	0.08723	0.09205	0.13127	0.16668	0.20282
25	0.22425	0.09547	0.07801	0.07956	0.11448	0.16453	0.2036