## Arkusz1
Compound | Conc | Unit
MgO | 0.5288 | %
Al2O3 | 9.8125 | %
SiO2 | 68.3036 | %
K2O | 2.9948 | %
CaO | 1.1559 | %
TiO2 | 1.3192 | %
Fe2O3 | 8.6196 | %
BaO | 0.0334 | %
LOI | 7.23 | %