## Arkusz1
Compound | Conc | Unit
Na2O | 8.269 | %
MgO | 0.607 | %
Al2O3 | 24.425 | %
SiO2 | 44.799 | %
P2O5 | 0.3 | %
K2O | 1.516 | %
CaO | 2.137 | %
TiO2 | 1.736 | %
V2O5 | 0.03 | %
Cr2O3 | 0.042 | %
MnO | 0.046 | %
Fe2O3 | 8.238 | %
LOI total | 7.34 | %
Suma | 99.485 | %