## Arkusz1
Compound | Conc | Unit
Na2O | 5.087 | %
MgO | 1.23 | %
Al2O3 | 19.654 | %
SiO2 | 41.037 | %
SO4 | 0.018 | %
K2O | 2.12 | %
CaO | 7.639 | %
TiO2 | 1.336 | %
V2O5 | 0.032 | %
CrO3 | 0.046 | %
MnO2 | 0.071 | %
Fe2O3 | 9.961 | %
LOI total | 11.31 | %
| 99.541 | %