## Arkusz1
Compound | Conc | Unit
MgO | 0.68 | %
Al2O3 | 4.474 | %
SiO2 | 55.698 | %
SO3 | 0.674 | %
Cl | 0.214 | %
K2O | 2.656 | %
CaO | 16.82 | %
TiO2 | 0.684 | %
MnO | 0.088 | %
Fe2O3 | 3.333 | %
ZrO2 | 0.089 | %
BaO | 0.031 | %
LOI | 14.56