## XRF_Materials
	Alite	Na-A	ZSM-5
SiO2	22.8	36.3	96.2
Al2O3	1.5	25.2	0.8
Na2O		15.2	0.1
CaO	72.2	2.3	0.03
Fe2O3		1.4	0
K2O		0.5	0.02
MgO	2.3	0.4	0.2
LOI	1.1	18.8	2.66
P2O5	0.1